## Results
Probabilities | [10 empty] | Raw data (including oxalates)
Total Intuition only |  |  |  |  | Total Model | [5 empty] | Total Intuition only | [5 empty] | Total Model
| 1 | 2 | 3 | 4 |  | 1 | 2 | 3 | 4 |  |  | 1 | 2 | 3 | 4 | T |  | 1 | 2 | 3 | 4 | T
0 - 0.55 | 0.07317073 | 0.2195122 | 0.2439024 | 0.4634146 | 0 - 0.55 | 0 | 0.1818182 | 0.6818182 | 0.1363636 |  | 0 - 0.55 | 3 | 9 | 10 | 19 | 41 | 0 - 0.55 | 0 | 4 | 15 | 3 | 22
0.55 - 0.65 | 0.01694915 | 0.2372881 | 0.2627119 | 0.4830508 | 0.55 - 0.65 | 0 | 0.09836066 | 0.8032787 | 0.09836066 |  | 0.55 - 0.65 | 2 | 28 | 31 | 57 | 118 | 0.55 - 0.65 | 0 | 6 | 49 | 6 | 61
0.65 - 0.75 | 0.01639344 | 0.2295082 | 0.3606557 | 0.3934426 | 0.65 - 0.75 | 0 | 0.2413793 | 0.5689655 | 0.1896552 |  | 0.65 - 0.75 | 2 | 28 | 44 | 48 | 122 | 0.65 - 0.75 | 0 | 14 | 33 | 11 | 58
0.75 - 1 | 0.02020202 | 0.2020202 | 0.2525253 | 0.5252525 | 0.75 - 1 | 0 | 0.1176471 | 0.6176471 | 0.2647059 |  | 0.75 - 1 | 2 | 20 | 25 | 52 | 99 | 0.75 - 1 | 0 | 4 | 21 | 9 | 34
[11 empty] | Total | 9 | 85 | 110 | 176 | 380 | Total | 0 | 28 | 118 | 29 | 175
Raw data (excluding oxalates)
[11 empty] | Total Intuition only | [5 empty] | Total Model
[12 empty] | 0 | 0 | 0 | 0 | T |  | 0 | 0 | 0 | 0 | T
[11 empty] | 0.55 - 0.65 | 1 | 8 | 9 | 17 | 35 | 0.55 - 0.65 | 0 | 4 | 15 | 3 | 22
[11 empty] | 0.65 - 0.75 | 1 | 26 | 28 | 43 | 98 | 0.65 - 0.75 | 0 | 6 | 49 | 6 | 61
[11 empty] | 0.75 - 1 | 1 | 26 | 34 | 42 | 103 | 0.75 - 1 | 0 | 14 | 33 | 11 | 58
[11 empty] | 0 | 0 | 20 | 23 | 41 | 84 | 0 | 0 | 4 | 21 | 9 | 34
Probabilities | [10 empty] | Total | 3 | 80 | 94 | 143 | 320 | Total | 0 | 28 | 118 | 29 | 175
VSeOx Intiution only |  |  |  |  | VSeOx Model | [5 empty] | VSeOx Intiution only | [5 empty] | VSeOx Model
| 1 | 2 | 3 | 4 |  | 1 | 2 | 3 | 4 |  |  | 1 | 2 | 3 | 4 | T |  | 1 | 2 | 3 | 4 | T
0 - 0.55 | 0 | 0.2 | 0.4666667 | 0.3333333 | 0 - 0.55 | 0 | 0.1 | 0.75 | 0.15 |  | 0 - 0.55 | 0 | 3 | 7 | 5 | 15 | 0 - 0.55 | 0 | 2 | 15 | 3 | 20
0.55 - 0.65 | 0.02857143 | 0.2285714 | 0.3428571 | 0.4 | 0.55 - 0.65 | 0 | 0.03636364 | 0.8545455 | 0.1090909 |  | 0.55 - 0.65 | 1 | 8 | 12 | 14 | 35 | 0.55 - 0.65 | 0 | 2 | 47 | 6 | 55
0.65 - 0.75 | 0 | 0.2972973 | 0.4324324 | 0.2702703 | 0.65 - 0.75 | 0 | 0.1875 | 0.6041667 | 0.2083333 |  | 0.65 - 0.75 | 0 | 11 | 16 | 10 | 37 | 0.65 - 0.75 | 0 | 9 | 29 | 10 | 48
0.75 - 1 | 0 | 0.2972973 | 0.3513514 | 0.3513514 | 0.75 - 1 | 0 | 0.03333333 | 0.6666667 | 0.3 |  | 0.75 - 1 | 0 | 11 | 13 | 13 | 37 | 0.75 - 1 | 0 | 1 | 20 | 9 | 30
[11 empty] | Total | 1 | 33 | 48 | 42 | 124 | Total | 0 | 14 | 111 | 28 | 153
VTeOx Intiution only |  |  |  |  | VTeOx Model | [5 empty] | VTeOx Intiution only | [5 empty] | VTeOx Model
| 1 | 2 | 3 | 4 |  | 1 | 2 | 3 | 4 |  |  | 1 | 2 | 3 | 4 | T |  | 1 | 2 | 3 | 4 | T
0 - 0.55 | 0.05 | 0.25 | 0.1 | 0.6 | 0 - 0.55 | 0 | 1 | 0 | 0 |  | 0 - 0.55 | 1 | 5 | 2 | 12 | 20 | 0 - 0.55 | 0 | 2 | 0 | 0 | 2
0.55 - 0.65 | 0 | 0.2857143 | 0.2539683 | 0.4603175 | 0.55 - 0.65 | 0 | 0.6666667 | 0.3333333 | 0 |  | 0.55 - 0.65 | 0 | 18 | 16 | 29 | 63 | 0.55 - 0.65 | 0 | 4 | 2 | 0 | 6
0.65 - 0.75 | 0.01515152 | 0.2272727 | 0.2727273 | 0.4848485 | 0.65 - 0.75 | 0 | 0.5 | 0.4 | 0.1 |  | 0.65 - 0.75 | 1 | 15 | 18 | 32 | 66 | 0.65 - 0.75 | 0 | 5 | 4 | 1 | 10
0.75 - 1 | 0 | 0.1914894 | 0.212766 | 0.5957447 | 0.75 - 1 | 0 | 0.75 | 0.25 | 0 |  | 0.75 - 1 | 0 | 9 | 10 | 28 | 47 | 0.75 - 1 | 0 | 3 | 1 | 0 | 4
[11 empty] | Total | 2 | 47 | 46 | 101 | 196 | Total | 0 | 14 | 7 | 1 | 22
VSe(ox)Ox Intiution only | [10 empty] | VSe(ox)Ox Intiution only
| 1 | 2 | 3 | 4 | Larger probabilities (including oxalates) | [6 empty] | 1 | 2 | 3 | 4 | T
0 - 0.55 | 0.3333333 | 0.1666667 | 0.1666667 | 0.3333333 |  | 1s and 2s |  |  | 3s and 4s |  | 0 - 0.55 | 2 | 1 | 1 | 2 | 6
0.55 - 0.65 | 0.05 | 0.1 | 0.15 | 0.7 |  | Int. only | Model |  | Int. only | Model | 0.55 - 0.65 | 1 | 2 | 3 | 14 | 20
0.65 - 0.75 | 0.05263158 | 0.1052632 | 0.5263158 | 0.3157895 | Total | 0.2473684 | 0.16 |  | 0.7526316 | 0.84 | 0.65 - 0.75 | 1 | 2 | 10 | 6 | 19
0.75 - 1 | 0.1333333 | 0 | 0.1333333 | 0.7333333 | VSeOx | 0.2741935 | 0.09150327 |  | 0.7258065 | 0.9084967 | 0.75 - 1 | 2 | 0 | 2 | 11 | 15
[5 empty] | VTeOx | 0.25 | 0.6363636 |  | 0.75 | 0.3636364 | Total | 6 | 5 | 16 | 33 | 60
[5 empty] | VSe(ox)Ox | 0.1833333 |  |  | 0.8166667
Larger probabilities (excluding oxalates)
[6 empty] | 1s and 2s |  |  | 3s and 4s
[6 empty] | Int. only | Model |  | Int. only | Model
[5 empty] | Total | 0.259375 | 0.09150327 |  | 0.740625 | 0.9607843
[5 empty] | VSeOx | 0.2741935 | 0.09150327 |  | 0.75 | 0.3636364
[5 empty] | VTeOx | 0.25 | 0.6363636 |  | 0.8166667 | #DIV/0!

## VSeOx
Probabilities
VSeOx Intiution only | [5 empty] | VSeOx Model
| 1 | 2 | 3 | 4 |  |  | 1 | 2 | 3 | 4
0 - 0.55 | 0 | 0.2 | 0.4666667 | 0.3333333 |  | 0 - 0.55 | 0 | 0.1 | 0.75 | 0.15
0.55 - 0.65 | 0.02857143 | 0.2285714 | 0.3428571 | 0.4 |  | 0.55 - 0.65 | 0 | 0.03636364 | 0.8545455 | 0.1090909
0.65 - 0.75 | 0 | 0.2972973 | 0.4324324 | 0.2702703 |  | 0.65 - 0.75 | 0 | 0.1875 | 0.6041667 | 0.2083333
0.75 - 1 | 0 | 0.2972973 | 0.3513514 | 0.3513514 |  | 0.75 - 1 | 0 | 0.03333333 | 0.6666667 | 0.3
Raw data
VSeOx Intiution only | [5 empty] | VSeOx Model
| 1 | 2 | 3 | 4 | T |  | 1 | 2 | 3 | 4 | T
0 - 0.55 | 0 | 3 | 7 | 5 | 15 | 0 - 0.55 | 0 | 2 | 15 | 3 | 20
0.55 - 0.65 | 1 | 8 | 12 | 14 | 35 | 0.55 - 0.65 | 0 | 2 | 47 | 6 | 55
0.65 - 0.75 | 0 | 11 | 16 | 10 | 37 | 0.65 - 0.75 | 0 | 9 | 29 | 10 | 48
0.75 - 1 | 0 | 11 | 13 | 13 | 37 | 0.75 - 1 | 0 | 1 | 20 | 9 | 30
VSeOx 1 | 1 | 2 | 3 | 4 |  | VSeOx 2 | 1 | 2 | 3 | 4 |  | VSeOx 3 | 1 | 2 | 3 | 4 | VSeOx 4 | 1 | 2 | 3 | 4 | VSeOx 5 | 1 | 2 | 3 | 4 | VSeOx 6 | 1 | 2 | 3 | 4 | VSeOx 7 | 1 | 2 | 3 | 4
0 - 0.55 | 0 | 3 | 1 | 2 |  | 0 - 0.55 | 0 | 0 | 3 | 0 |  | 0 - 0.55 | 0 | 0 | 2 | 2 | 0 - 0.55 | 0 | 0 | 1 | 1 | 0 - 0.55 | 0 | 1 | 1 | 2 | 0 - 0.55 | 0 | 1 | 4 | 1 | 0 - 0.55 | 0 | 0 | 10 | 0
0.55 - 0.65 | 0 | 5 | 5 | 0 |  | 0.55 - 0.65 | 1 | 1 | 1 | 0 |  | 0.55 - 0.65 | 0 | 1 | 3 | 10 | 0.55 - 0.65 | 0 | 1 | 3 | 4 | 0.55 - 0.65 | 0 | 0 | 11 | 3 | 0.55 - 0.65 | 0 | 1 | 11 | 2 | 0.55 - 0.65 | 0 | 1 | 25 | 1
0.65 - 0.75 | 0 | 6 | 7 | 1 |  | 0.65 - 0.75 | 0 | 2 | 2 | 0 |  | 0.65 - 0.75 | 0 | 3 | 5 | 5 | 0.65 - 0.75 | 0 | 0 | 2 | 4 | 0.65 - 0.75 | 0 | 4 | 3 | 4 | 0.65 - 0.75 | 0 | 5 | 6 | 2 | 0.65 - 0.75 | 0 | 0 | 20 | 4
0.75 - 1 | 0 | 10 | 4 | 0 |  | 0.75 - 1 | 0 | 0 | 4 | 1 |  | 0.75 - 1 | 0 | 1 | 4 | 8 | 0.75 - 1 | 0 | 0 | 1 | 4 | 0.75 - 1 | 0 | 0 | 7 | 1 | 0.75 - 1 | 0 | 1 | 4 | 2 | 0.75 - 1 | 0 | 0 | 9 | 6
VSeOx 1 | [5 empty] | VSeOx 2 | [5 empty] | VSeOx 3 |  |  |  |  | VSeOx 4 |  |  |  |  | VSeOx 5 |  |  |  |  | VSeOx 6 |  |  |  |  | VSeOx 7
JO239.10 | NO |  |  |  |  | JO275.3 | NO |  |  |  |  | KE50.3 | NO |  |  |  | KE50.6 | NO |  |  |  | seed 1 | YES |  |  |  | JO252.5 | YES |  |  |  | KE seed 2 | YES
0.47826087 | 2 |  |  |  |  | 0.47826087 | 3 |  |  |  |  | 0.47826087 | 4 |  |  |  | 0.47826087 | 4 |  |  |  | 0.47826 | 4 |  |  |  | 0.47826087 | 4 |  |  |  | 0.4782609 | 3
0.47826087 | 4 |  |  |  |  | 0.540983607 | 3 |  |  |  |  | 0.540983607 | 3 |  |  |  | 0.540983607 | 3 |  |  |  | 0.54098 | 3 |  |  |  | 0.47826087 | 2 |  |  |  | 0.4782609 | 3
0.540983607 | 2 |  |  |  |  | 0.555555556 | 3 |  |  |  |  | 0.545454545 | 3 |  |  |  | 0.555555556 | 3 |  |  |  | 0.54545 | 2 |  |  |  | 0.540983607 | 3 |  |  |  | 0.4827586 | 3
0.540983607 | 4 |  |  |  |  | 0.555555556 | 1 |  |  |  |  | 0.545454545 | 4 |  |  |  | 0.593495935 | 4 |  |  |  | 0.54545 | 4 |  |  |  | 0.540983607 | 3 |  |  |  | 0.4827586 | 3
0.545454545 | 2 |  |  |  |  | 0.59375 | 2 |  |  |  |  | 0.553571429 | 4 |  |  |  | 0.59375 | 4 |  |  |  | 0.5534 | 3 |  |  |  | 0.545454545 | 3 |  |  |  | 0.5409836 | 3
0.545454545 | 3 |  |  |  |  | 0.696969697 | 3 |  |  |  |  | 0.553571429 | 4 |  |  |  | 0.620689655 | 3 |  |  |  | 0.55357 | 3 |  |  |  | 0.545454545 | 3 |  |  |  | 0.5409836 | 3
0.555555556 | 2 |  |  |  |  | 0.701754386 | 2 |  |  |  |  | 0.555555556 | 4 |  |  |  | 0.635135135 | 2 |  |  |  | 0.55556 | 3 |  |  |  | 0.555555556 | 3 |  |  |  | 0.5454545 | 3
0.555555556 | 2 |  |  |  |  | 0.709677419 | 3 |  |  |  |  | 0.593495935 | 4 |  |  |  | 0.636363636 | 3 |  |  |  | 0.55556 | 3 |  |  |  | 0.555555556 | 2 |  |  |  | 0.5454545 | 3
0.59375 | 2 |  |  |  |  | 0.720930233 | 2 |  |  |  |  | 0.59375 | 3 |  |  |  | 0.642857143 | 4 |  |  |  | 0.58696 | 3 |  |  |  | 0.555555556 | 3 |  |  |  | 0.5454545 | 3
0.59375 | 3 |  |  |  |  | 0.75 | 3 |  |  |  |  | 0.59375 | 4 |  |  |  | 0.642857143 | 4 |  |  |  | 0.5935 | 3 |  |  |  | 0.555555556 | 3 |  |  |  | 0.5454545 | 3
0.620689655 | 2 |  |  |  |  | 0.75 | 3 |  |  |  |  | 0.62 | 3 |  |  |  | 0.652173913 | 4 |  |  |  | 0.59375 | 3 |  |  |  | 0.555555556 | 3 |  |  |  | 0.5533981 | 3
0.620689655 | 3 |  |  |  |  | 0.770491803 | 3 |  |  |  |  | 0.62 | 2 |  |  |  | 0.6625 | 4 |  |  |  | 0.61224 | 3 |  |  |  | 0.555555556 | 3 |  |  |  | 0.5533981 | 3
0.635135135 | 2 |  |  |  |  | 0.8064516129 | 3 |  |  |  |  | 0.635135135 | 4 |  |  |  | 0.696969697 | 3 |  |  |  | 0.62 | 4 |  |  |  | 0.59375 | 3 |  |  |  | 0.5535714 | 3
0.642857143 | 3 |  |  |  |  | 0.846153846 | 4 |  |  |  |  | 0.636363636 | 4 |  |  |  | 0.701754386 | 4 |  |  |  | 0.62069 | 4 |  |  |  | 0.59375 | 3 |  |  |  | 0.5535714 | 3
0.642857143 | 3 | [10 empty] | 0.642857143 | 3 |  |  |  | 0.709677419 | 4 |  |  |  | 0.62406 | 3 |  |  |  | 0.620689655 | 3 |  |  |  | 0.5555556 | 3
0.642857143 | 3 | [10 empty] | 0.642857143 | 4 |  |  |  | 0.720930233 | 3 |  |  |  | 0.63636 | 3 |  |  |  | 0.620689655 | 4 |  |  |  | 0.5555556 | 4
0.6625 | 3 | [10 empty] | 0.642857143 | 4 |  |  |  | 0.75 | 4 |  |  |  | 0.63636 | 4 |  |  |  | 0.635135135 | 3 |  |  |  | 0.5555556 | 3
0.6625 | 3 | [10 empty] | 0.642857143 | 4 |  |  |  | 0.75 | 4 |  |  |  | 0.64286 | 3 |  |  |  | 0.636363636 | 3 |  |  |  | 0.5636364 | 3
0.663636364 | 2 | [10 empty] | 0.652173913 | 4 |  |  |  | 0.75 | 3 |  |  |  | 0.65 | 3 |  |  |  | 0.642857143 | 3 |  |  |  | 0.5636364 | 2
0.663636364 | 3 | [10 empty] | 0.6625 | 3 |  |  |  | 0.770491803 | 4 |  |  |  | 0.65217 | 4 |  |  |  | 0.642857143 | 4 |  |  |  | 0.5869565 | 3
0.676470588 | 2 | [10 empty] | 0.663636364 | 3 |  |  |  | 1 | 4 |  |  |  | 0.6625 | 2 |  |  |  | 0.6625 | 2 |  |  |  | 0.5869565 | 3
0.676470588 | 3 | [10 empty] | 0.663636364 | 4 | [8 empty] | 0.66364 | 2 |  |  |  | 0.6625 | 3 |  |  |  | 0.5934959 | 3
0.696969697 | 2 | [10 empty] | 0.676470588 | 3 | [8 empty] | 0.67647 | 3 |  |  |  | 0.663636364 | 2 |  |  |  | 0.5934959 | 3
0.696969697 | 2 | [10 empty] | 0.676470588 | 4 | [8 empty] | 0.6875 | 2 |  |  |  | 0.663636364 | 2 |  |  |  | 0.59375 | 3
0.701754386 | 3 | [10 empty] | 0.696969697 | 3 | [8 empty] | 0.69697 | 4 |  |  |  | 0.676470588 | 3 |  |  |  | 0.6 | 3
0.701754386 | 3 | [10 empty] | 0.701754386 | 4 | [8 empty] | 0.70175 | 4 |  |  |  | 0.676470588 | 3 |  |  |  | 0.6122449 | 3
0.709677419 | 2 | [10 empty] | 0.709677419 | 2 | [8 empty] | 0.70968 | 4 |  |  |  | 0.696969697 | 4 |  |  |  | 0.6122449 | 3
0.709677419 | 4 | [10 empty] | 0.720930233 | 2 | [8 empty] | 0.72093 | 2 |  |  |  | 0.701754386 | 3 |  |  |  | 0.62 | 3
0.730769231 | 2 | [10 empty] | 0.720930233 | 2 | [8 empty] | 0.73077 | 3 |  |  |  | 0.701754386 | 4 |  |  |  | 0.62 | 3
0.730769231 | 3 | [10 empty] | 0.730769231 | 4 | [8 empty] | 0.75 | 3 |  |  |  | 0.709677419 | 2 |  |  |  | 0.6363636 | 3
0.75 | 2 | [10 empty] | 0.730769231 | 3 | [8 empty] | 0.75 | 3 |  |  |  | 0.709677419 | 2 |  |  |  | 0.6363636 | 3
0.75 | 2 | [10 empty] | 0.75 | 4 | [8 empty] | 0.77049 | 3 |  |  |  | 0.730769231 | 3 |  |  |  | 0.6363636 | 3
0.75 | 2 | [10 empty] | 0.75 | 3 | [8 empty] | 0.80645 | 4 |  |  |  | 0.730769231 | 3 |  |  |  | 0.6428571 | 3
0.75 | 2 | [10 empty] | 0.75 | 4 | [8 empty] | 0.83051 | 3 |  |  |  | 0.75 | 3 |  |  |  | 0.6428571 | 3
0.75 | 3 | [10 empty] | 0.75 | 3 | [8 empty] | 0.84615 | 3 |  |  |  | 0.75 | 4 |  |  |  | 0.6428571 | 3
0.770491803 | 2 | [10 empty] | 0.75 | 4 | [8 empty] | 1 | 3 |  |  |  | 0.75 | 3 |  |  |  | 0.6428571 | 3
0.770491803 | 2 | [10 empty] | 0.770491803 | 3 | [8 empty] | 1 | 3 |  |  |  | 0.770491803 | 3 |  |  |  | 0.65 | 3
0.8064516129 | 3 | [10 empty] | 0.8064516129 | 4 | [13 empty] | 0.770491803 | 2 |  |  |  | 0.65 | 4
0.846153846 | 2 | [10 empty] | 0.8064516129 | 2 | [13 empty] | 0.8064516129 | 3 |  |  |  | 0.65 | 3
0.846153846 | 3 | [10 empty] | 0.846153846 | 4 | [13 empty] | 0.8064516129 | 4 |  |  |  | 0.65 | 3
1 | 2 | [10 empty] | 0.846153846 | 4 | [18 empty] | 0.6521739 | 4
1 | 2 | [10 empty] | 1 | 4 | [18 empty] | 0.6521739 | 4
1 | 2 | [10 empty] | 1 | 3 | [18 empty] | 0.6764706 | 3
1 | 3 | [10 empty] | 1 | 4 | [18 empty] | 0.6764706 | 3
[32 empty] | 0.6875 | 3
[32 empty] | 0.6875 | 3
[32 empty] | 0.6969697 | 3
[32 empty] | 0.6969697 | 3
[32 empty] | 0.7017544 | 3
[32 empty] | 0.7017544 | 3
[32 empty] | 0.7045455 | 4
[32 empty] | 0.7045455 | 3
[32 empty] | 0.7096774 | 3
[32 empty] | 0.7096774 | 3
[32 empty] | 0.7209302 | 3
[32 empty] | 0.7209302 | 3
[32 empty] | 0.7209302 | 3
[32 empty] | 0.7209302 | 3
[32 empty] | 0.7307692 | 3
[32 empty] | 0.7307692 | 3
[32 empty] | 0.75 | 4
[32 empty] | 0.75 | 3
[32 empty] | 0.75 | 4
[32 empty] | 0.7704918 | 3
[32 empty] | 0.7704918 | 3
[32 empty] | 0.8064516 | 3
[32 empty] | 0.8064516 | 3
[32 empty] | 0.8305085 | 3
[32 empty] | 0.8305085 | 3
[32 empty] | 0.8461538 | 4
[32 empty] | 0.8461538 | 3
[32 empty] | 1 | 4
[32 empty] | 1 | 4
[32 empty] | 1 | 3
[32 empty] | 1 | 4

## VTeOx
Probabilities
VTeOx Intiution only | [5 empty] | VTeOx Model
| 1 | 2 | 3 | 4 |  |  | 1 | 2 | 3 | 4
0 - 0.55 | 0.05 | 0.25 | 0.1 | 0.6 |  | 0 - 0.55 | 0 | 1 | 0 | 0
0.55 - 0.65 | 0 | 0.2857143 | 0.2539683 | 0.4603175 |  | 0.55 - 0.65 | 0 | 0.6666667 | 0.3333333 | 0
0.65 - 0.75 | 0.01515152 | 0.2272727 | 0.2727273 | 0.4848485 |  | 0.65 - 0.75 | 0 | 0.5 | 0.4 | 0.1
0.75 - 1 | 0 | 0.1914894 | 0.212766 | 0.5957447 |  | 0.75 - 1 | 0 | 0.75 | 0.25 | 0
Raw data
VTeOx Intiution only | [5 empty] | VTeOx Model
| 1 | 2 | 3 | 4 | T |  | 1 | 2 | 3 | 4 | T
0 - 0.55 | 1 | 5 | 2 | 12 | 20 | 0 - 0.55 | 0 | 2 | 0 | 0 | 2
0.55 - 0.65 | 0 | 18 | 16 | 29 | 63 | 0.55 - 0.65 | 0 | 4 | 2 | 0 | 6
0.65 - 0.75 | 1 | 15 | 18 | 32 | 66 | 0.65 - 0.75 | 0 | 5 | 4 | 1 | 10
0.75 - 1 | 0 | 9 | 10 | 28 | 47 | 0.75 - 1 | 0 | 3 | 1 | 0 | 4
VTeOx 1 | 1 | 2 | 3 | 4 |  | VTeOx 2 | 1 | 2 | 3 | 4 |  | VTeOx 3 | 1 | 2 | 3 | 4 | VTeOx 4 | 1 | 2 | 3 | 4 | VTeOx 5 | 1 | 2 | 3 | 4 | VTeOx 6 | 1 | 2 | 3 | 4
0 - 0.55 | 0 | 1 | 2 | 1 |  | 0 - 0.55 | 0 | 0 | 0 | 3 |  | 0 - 0.55 | 1 | 0 | 0 | 1 | 0 - 0.55 | 0 | 2 | 0 | 1 | 0 - 0.55 | 0 | 0 | 0 | 6 | 0 - 0.55 | 0 | 2 | 0 | 0
0.55 - 0.65 | 0 | 4 | 3 | 2 |  | 0.55 - 0.65 | 0 | 1 | 4 | 7 |  | 0.55 - 0.65 | 0 | 0 | 3 | 2 | 0.55 - 0.65 | 0 | 6 | 3 | 1 | 0.55 - 0.65 | 0 | 3 | 1 | 17 | 0.55 - 0.65 | 0 | 4 | 2 | 0
0.65 - 0.75 | 0 | 1 | 6 | 2 |  | 0.65 - 0.75 | 0 | 0 | 2 | 8 |  | 0.65 - 0.75 | 1 | 0 | 4 | 2 | 0.65 - 0.75 | 0 | 8 | 1 | 2 | 0.65 - 0.75 | 0 | 1 | 1 | 17 | 0.65 - 0.75 | 0 | 5 | 4 | 1
0.75 - 1 | 0 | 1 | 3 | 4 |  | 0.75 - 1 | 0 | 0 | 0 | 7 |  | 0.75 - 1 | 0 | 0 | 4 | 2 | 0.75 - 1 | 0 | 3 | 2 | 3 | 0.75 - 1 | 0 | 2 | 0 | 12 | 0.75 - 1 | 0 | 3 | 1 | 0
VTeOx 1 | [5 empty] | VTeOx 2 | [5 empty] | VTeOx 3 |  |  |  |  | VTeOx 4 |  |  |  |  | VTeOx 5 |  |  |  |  | VTeOx 6
an12.7 | NO |  |  |  |  | EG15.3 | NO |  |  |  |  | MS127.10 | NO |  |  |  | MS147.10 | NO |  |  |  | MS23.8 | NO |  |  |  | MS115.6 | YES
0.47826087 | 3 |  |  |  |  | 0.47826087 | 4 |  |  |  |  | 0.47826087 | 4 |  |  |  | 0.47826087 | 2 |  |  |  | 0.47826087 | 4 |  |  |  | 0.47826087 | 2
0.540983607 | 4 |  |  |  |  | 0.540983607 | 4 |  |  |  |  | 0.545454545 | 1 |  |  |  | 0.540983607 | 4 |  |  |  | 0.47826087 | 4 |  |  |  | 0.540983607 | 2
0.545454545 | 3 |  |  |  |  | 0.545454545 | 4 |  |  |  |  | 0.555555556 | 3 |  |  |  | 0.545454545 | 2 |  |  |  | 0.540983607 | 4 |  |  |  | 0.553398058 | 2
0.553571429 | 2 |  |  |  |  | 0.553398058 | 4 |  |  |  |  | 0.555555556 | 3 |  |  |  | 0.553571429 | 3 |  |  |  | 0.540983607 | 4 |  |  |  | 0.555555556 | 2
0.555555556 | 3 |  |  |  |  | 0.553571429 | 4 |  |  |  |  | 0.59375 | 4 |  |  |  | 0.555555556 | 3 |  |  |  | 0.545454545 | 4 |  |  |  | 0.59375 | 3
0.555555556 | 3 |  |  |  |  | 0.555555556 | 4 |  |  |  |  | 0.620689655 | 4 |  |  |  | 0.555555556 | 2 |  |  |  | 0.545454545 | 4 |  |  |  | 0.636363636 | 2
0.593495935 | 2 |  |  |  |  | 0.555555556 | 4 |  |  |  |  | 0.635135135 | 3 |  |  |  | 0.593495935 | 2 |  |  |  | 0.553398058 | 4 |  |  |  | 0.636363636 | 2
0.62 | 3 |  |  |  |  | 0.593495935 | 4 |  |  |  |  | 0.6625 | 3 |  |  |  | 0.59375 | 2 |  |  |  | 0.553571429 | 2 |  |  |  | 0.642857143 | 3
0.620689655 | 4 |  |  |  |  | 0.59375 | 2 |  |  |  |  | 0.663636364 | 3 |  |  |  | 0.62 | 2 |  |  |  | 0.553571429 | 4 |  |  |  | 0.65 | 2
0.635135135 | 4 |  |  |  |  | 0.62 | 3 |  |  |  |  | 0.676470588 | 1 |  |  |  | 0.620689655 | 4 |  |  |  | 0.555555556 | 4 |  |  |  | 0.65 | 4
0.636363636 | 2 |  |  |  |  | 0.620689655 | 3 |  |  |  |  | 0.696969697 | 3 |  |  |  | 0.636363636 | 2 |  |  |  | 0.555555556 | 4 |  |  |  | 0.6875 | 3
0.636363636 | 2 |  |  |  |  | 0.635135135 | 4 |  |  |  |  | 0.701754386 | 3 |  |  |  | 0.636363636 | 3 |  |  |  | 0.555555556 | 4 |  |  |  | 0.696969697 | 2
0.642857143 | 2 |  |  |  |  | 0.636363636 | 4 |  |  |  |  | 0.709677419 | 4 |  |  |  | 0.642857143 | 2 |  |  |  | 0.555555556 | 4 |  |  |  | 0.701754386 | 3
0.652173913 | 4 |  |  |  |  | 0.636363636 | 3 |  |  |  |  | 0.730769231 | 4 |  |  |  | 0.65 | 2 |  |  |  | 0.593495935 | 4 |  |  |  | 0.709677419 | 3
0.6625 | 3 |  |  |  |  | 0.642857143 | 3 |  |  |  |  | 0.75 | 4 |  |  |  | 0.652173913 | 4 |  |  |  | 0.59375 | 4 |  |  |  | 0.709677419 | 2
0.663636364 | 3 |  |  |  |  | 0.65 | 4 |  |  |  |  | 0.75 | 3 |  |  |  | 0.6625 | 3 |  |  |  | 0.59375 | 2 |  |  |  | 0.720930233 | 2
0.676470588 | 3 |  |  |  |  | 0.652173913 | 4 |  |  |  |  | 0.8064516129 | 3 |  |  |  | 0.663636364 | 2 |  |  |  | 0.62 | 2 |  |  |  | 0.720930233 | 2
0.696969697 | 3 |  |  |  |  | 0.6625 | 4 |  |  |  |  | 0.846153846 | 3 |  |  |  | 0.676470588 | 2 |  |  |  | 0.62 | 3 |  |  |  | 0.730769231 | 3
0.701754386 | 4 |  |  |  |  | 0.663636364 | 4 |  |  |  |  | 1 | 3 |  |  |  | 0.6875 | 4 |  |  |  | 0.620689655 | 4 |  |  |  | 0.75 | 3
0.709677419 | 3 |  |  |  |  | 0.676470588 | 4 |  |  |  |  | 1 | 4 |  |  |  | 0.696969697 | 2 |  |  |  | 0.620689655 | 4 |  |  |  | 0.75 | 2
0.720930233 | 2 |  |  |  |  | 0.696969697 | 4 | [9 empty] | 0.701754386 | 2 |  |  |  | 0.635135135 | 4 |  |  |  | 0.770491803 | 2
0.730769231 | 3 |  |  |  |  | 0.701754386 | 4 | [9 empty] | 0.709677419 | 2 |  |  |  | 0.635135135 | 4 |  |  |  | 0.770491803 | 2
0.75 | 4 |  |  |  |  | 0.709677419 | 3 | [9 empty] | 0.720930233 | 2 |  |  |  | 0.636363636 | 4
0.75 | 4 |  |  |  |  | 0.720930233 | 4 | [9 empty] | 0.730769231 | 2 |  |  |  | 0.636363636 | 4
0.75 | 3 |  |  |  |  | 0.730769231 | 3 | [9 empty] | 0.75 | 4 |  |  |  | 0.636363636 | 4
0.770491803 | 3 |  |  |  |  | 0.75 | 4 | [9 empty] | 0.75 | 2 |  |  |  | 0.642857143 | 4
0.8064516129 | 3 |  |  |  |  | 0.75 | 4 | [9 empty] | 0.75 | 2 |  |  |  | 0.642857143 | 4
0.846153846 | 4 |  |  |  |  | 0.770491803 | 4 | [9 empty] | 0.770491803 | 4 |  |  |  | 0.65 | 4
1 | 2 |  |  |  |  | 0.8064516129 | 4 | [9 empty] | 0.8064516129 | 3 |  |  |  | 0.652173913 | 2
1 | 4 |  |  |  |  | 0.846153846 | 4 | [9 empty] | 0.846153846 | 3 |  |  |  | 0.652173913 | 3
[6 empty] | 1 | 4 | [9 empty] | 1 | 2 |  |  |  | 0.6625 | 4
[6 empty] | 1 | 4 | [9 empty] | 1 | 4 |  |  |  | 0.6625 | 4
[22 empty] | 0.663636364 | 4
[22 empty] | 0.663636364 | 4
[22 empty] | 0.676470588 | 4
[22 empty] | 0.676470588 | 4
[22 empty] | 0.6875 | 4
[22 empty] | 0.696969697 | 4
[22 empty] | 0.696969697 | 4
[22 empty] | 0.701754386 | 4
[22 empty] | 0.701754386 | 4
[22 empty] | 0.709677419 | 4
[22 empty] | 0.709677419 | 4
[22 empty] | 0.720930233 | 4
[22 empty] | 0.730769231 | 4
[22 empty] | 0.730769231 | 4
[22 empty] | 0.75 | 4
[22 empty] | 0.75 | 4
[22 empty] | 0.75 | 4
[22 empty] | 0.75 | 4
[22 empty] | 0.770491803 | 4
[22 empty] | 0.770491803 | 4
[22 empty] | 0.8064516129 | 4
[22 empty] | 0.8064516129 | 2
[22 empty] | 0.846153846 | 2
[22 empty] | 0.846153846 | 4
[22 empty] | 1 | 4
[22 empty] | 1 | 4
[22 empty] | 1 | 4
[22 empty] | 1 | 4

## VSe(ox)Ox
Probabilities
VSe(ox)Ox Intiution only
| 1 | 2 | 3 | 4
0 - 0.55 | 0.3333333 | 0.1666667 | 0.1666667 | 0.3333333
0.55 - 0.65 | 0.05 | 0.1 | 0.15 | 0.7
0.65 - 0.75 | 0.05263158 | 0.1052632 | 0.5263158 | 0.3157895
0.75 - 1 | 0.1333333 | 0 | 0.1333333 | 0.7333333
Raw data
VSe(ox)Ox Intiution only
| 1 | 2 | 3 | 4 | T
0 - 0.55 | 2 | 1 | 1 | 2 | 6
0.55 - 0.65 | 1 | 2 | 3 | 14 | 20
0.65 - 0.75 | 1 | 2 | 10 | 6 | 19
0.75 - 1 | 2 | 0 | 2 | 11 | 15
VSe(ox)Ox 1 | 1 | 2 | 3 | 4 |  | VSe(ox)Ox 2 | 1 | 2 | 3 | 4
0 - 0.55 | 1 | 1 | 1 | 1 |  | 0 - 0.55 | 1 | 0 | 0 | 1
0.55 - 0.65 | 1 | 2 | 3 | 6 |  | 0.55 - 0.65 | 0 | 0 | 0 | 8
0.65 - 0.75 | 1 | 2 | 7 | 1 |  | 0.65 - 0.75 | 0 | 0 | 3 | 5
0.75 - 1 | 1 | 0 | 2 | 6 |  | 0.75 - 1 | 1 | 0 | 0 | 5
VSe(ox)Ox 1 | [5 empty] | VSe(ox)Ox 2
KE seed 3 | NO |  |  |  |  | KE56.1 | NO
0.47826 | 3 |  |  |  |  | 0.540983607 | 1
0.54098 | 1 |  |  |  |  | 0.540983607 | 4
0.54545 | 2 |  |  |  |  | 0.555555556 | 4
0.54545 | 4 |  |  |  |  | 0.555555556 | 4
0.5534 | 3 |  |  |  |  | 0.59375 | 4
0.55357 | 2 |  |  |  |  | 0.59375 | 4
0.55556 | 4 |  |  |  |  | 0.620689655 | 4
0.55556 | 4 |  |  |  |  | 0.620689655 | 4
0.58696 | 1 |  |  |  |  | 0.642857143 | 4
0.5935 | 3 |  |  |  |  | 0.642857143 | 4
0.59375 | 4 |  |  |  |  | 0.676470588 | 4
0.62 | 3 |  |  |  |  | 0.676470588 | 4
0.62069 | 4 |  |  |  |  | 0.696969697 | 3
0.63514 | 2 |  |  |  |  | 0.696969697 | 3
0.63636 | 3 |  |  |  |  | 0.720930233 | 4
0.63636 | 4 |  |  |  |  | 0.720930233 | 4
0.64286 | 4 |  |  |  |  | 0.730769231 | 3
0.65 | 3 |  |  |  |  | 0.730769231 | 4
0.65217 | 2 |  |  |  |  | 0.8064516129 | 4
0.6625 | 4 |  |  |  |  | 0.8064516129 | 4
0.66364 | 3 |  |  |  |  | 0.846153846 | 1
0.67647 | 1 |  |  |  |  | 0.846153846 | 4
0.6875 | 3 |  |  |  |  | 1 | 4
0.69697 | 2 |  |  |  |  | 1 | 4
0.70175 | 3
0.70968 | 3
0.72093 | 3
0.73077 | 3
0.75 | 4
0.75 | 1
0.75 | 4
0.77049 | 3
0.80645 | 4
0.83051 | 4
0.84615 | 4
1 | 4
1 | 3

## Intuition only
an12.7 | NO | KE56.1 | NO | EG15.3 | NO | JO239.10 | NO | JO275.3 | NO | KE50.3 | NO | KE50.6 | NO | MS127.10 | NO | MS147.10 | NO | MS23.8 | NO | EG15.3 | NO |  | NO | KE56.1 | NO
VTeOx |  | VSe(ox)Ox |  | VTeOx |  | VSeOx |  | VSeOx |  | VSeOx |  | VSeOx |  | VTeOx |  | VTeOx |  | VTeOx |  | VTeOx |  | VSe(ox)Ox |  | VSe(ox)Ox
0.652173913 | 4 | 0.720930233 | 4 | 0.652173913 | 4 | 0.6625 | 3 | 0.720930233 | 2 | 0.652173913 | 4 | 0.652173913 | 4 | 0.6625 | 3 | 0.652173913 | 4 | 0.652173913 | 2 | 0.652173913 | 4 | 0.47826 | 3 | 0.720930233 | 4
0.720930233 | 2 | 0.720930233 | 4 | 0.720930233 | 4 | 0.6625 | 3 | 0.770491803 | 3 | 0.720930233 | 2 | 0.720930233 | 3 | 0.635135135 | 3 | 0.720930233 | 2 | 0.652173913 | 3 | 0.720930233 | 4 | 0.54098 | 1 | 0.720930233 | 4
0.6625 | 3 | 1 | 4 | 0.6625 | 4 | 0.770491803 | 2 | 0.709677419 | 3 | 0.720930233 | 2 | 0.6625 | 4 | 0.709677419 | 4 | 0.6625 | 3 | 0.720930233 | 4 | 0.6625 | 4 | 0.54545 | 2 | 1 | 4
0.770491803 | 3 | 1 | 4 | 0.65 | 4 | 0.770491803 | 2 | 0.701754386 | 2 | 0.6625 | 3 | 0.770491803 | 4 | 1 | 3 | 0.65 | 2 | 0.6625 | 4 | 0.65 | 4 | 0.54545 | 4 | 1 | 4
0.635135135 | 4 | 0.540983607 | 1 | 0.770491803 | 4 | 0.635135135 | 2 | 0.540983607 | 3 | 0.770491803 | 3 | 0.635135135 | 2 | 0.663636364 | 3 | 0.770491803 | 4 | 0.6625 | 4 | 0.770491803 | 4 | 0.5534 | 3 | 0.540983607 | 1
0.709677419 | 3 | 0.540983607 | 4 | 0.635135135 | 4 | 0.709677419 | 2 | 0.59375 | 2 | 0.635135135 | 4 | 0.709677419 | 4 | 1 | 4 | 0.709677419 | 2 | 0.65 | 4 | 0.635135135 | 4 | 0.55357 | 2 | 0.540983607 | 4
0.593495935 | 2 | 0.59375 | 4 | 0.709677419 | 3 | 0.709677419 | 4 | 0.47826087 | 3 | 0.709677419 | 2 | 0.593495935 | 4 | 0.701754386 | 3 | 0.593495935 | 2 | 0.770491803 | 4 | 0.709677419 | 3 | 0.55556 | 4 | 0.59375 | 4
1 | 2 | 0.59375 | 4 | 0.593495935 | 4 | 1 | 2 | 0.555555556 | 3 | 0.593495935 | 4 | 1 | 4 | 0.545454545 | 1 | 1 | 2 | 0.770491803 | 4 | 0.593495935 | 4 | 0.55556 | 4 | 0.59375 | 4
0.663636364 | 3 | 0.620689655 | 4 | 1 | 4 | 1 | 2 | 0.75 | 3 | 1 | 4 | 0.701754386 | 4 | 0.59375 | 4 | 0.663636364 | 2 | 0.635135135 | 4 | 1 | 4 | 0.58696 | 1 | 0.620689655 | 4
1 | 4 | 0.620689655 | 4 | 0.663636364 | 4 | 0.663636364 | 2 | 0.75 | 3 | 1 | 3 | 0.636363636 | 3 | 0.620689655 | 4 | 1 | 4 | 0.635135135 | 4 | 0.663636364 | 4 | 0.5935 | 3 | 0.620689655 | 4
0.701754386 | 4 | 0.642857143 | 4 | 0.553398058 | 4 | 0.663636364 | 3 | 0.846153846 | 4 | 0.663636364 | 3 | 0.540983607 | 3 | 0.47826087 | 4 | 0.701754386 | 2 | 0.709677419 | 4 | 0.553398058 | 4 | 0.59375 | 4 | 0.642857143 | 4
0.545454545 | 3 | 0.642857143 | 4 | 1 | 4 | 1 | 2 | 0.696969697 | 3 | 0.663636364 | 4 | 0.59375 | 4 | 0.555555556 | 3 | 0.545454545 | 2 | 0.709677419 | 4 | 1 | 4 | 0.62 | 3 | 0.642857143 | 4
0.62 | 3 | 0.555555556 | 4 | 0.701754386 | 4 | 1 | 3 | 0.8064516129 | 3 | 1 | 4 | 0.620689655 | 3 | 0.730769231 | 4 | 0.62 | 2 | 0.593495935 | 4 | 0.701754386 | 4 | 0.62069 | 4 | 0.555555556 | 4
0.636363636 | 2 | 0.555555556 | 4 | 0.545454545 | 4 | 0.701754386 | 3 | 0.555555556 | 1 | 0.701754386 | 4 | 0.47826087 | 4 | 0.75 | 4 | 0.636363636 | 2 | 1 | 4 | 0.545454545 | 4 | 0.63514 | 2 | 0.555555556 | 4
0.540983607 | 4 | 0.730769231 | 3 | 0.62 | 3 | 0.701754386 | 3 |  |  | 0.545454545 | 3 | 0.642857143 | 4 | 0.676470588 | 1 | 0.540983607 | 4 | 1 | 4 | 0.62 | 3 | 0.63636 | 3 | 0.730769231 | 3
0.620689655 | 4 | 0.730769231 | 4 | 0.636363636 | 4 | 0.545454545 | 2 |  |  | 0.545454545 | 4 | 0.642857143 | 4 | 0.75 | 3 | 0.59375 | 2 | 0.663636364 | 4 | 0.636363636 | 4 | 0.63636 | 4 | 0.730769231 | 4
0.553571429 | 2 | 0.676470588 | 4 | 0.540983607 | 4 | 0.545454545 | 3 |  |  | 0.62 | 3 | 0.555555556 | 3 | 0.846153846 | 3 | 0.620689655 | 4 | 0.663636364 | 4 | 0.540983607 | 4 | 0.64286 | 4 | 0.676470588 | 4
0.47826087 | 3 | 0.676470588 | 4 | 0.59375 | 2 | 0.540983607 | 2 |  |  | 0.62 | 2 | 0.75 | 4 | 0.696969697 | 3 | 0.553571429 | 3 | 0.553398058 | 4 | 0.59375 | 2 | 0.65 | 3 | 0.676470588 | 4
0.642857143 | 2 | 0.846153846 | 1 | 0.620689655 | 3 | 0.540983607 | 4 |  |  | 0.636363636 | 4 | 0.75 | 4 | 0.8064516129 | 3 | 0.47826087 | 2 | 1 | 4 | 0.620689655 | 3 | 0.65217 | 2 | 0.846153846 | 1
0.555555556 | 3 | 0.846153846 | 4 | 0.553571429 | 4 | 0.59375 | 2 |  |  | 0.540983607 | 3 | 0.75 | 3 | 0.555555556 | 3 | 0.642857143 | 2 | 1 | 4 | 0.553571429 | 4 | 0.6625 | 4 | 0.846153846 | 4
0.730769231 | 3 | 0.696969697 | 3 | 0.47826087 | 4 | 0.59375 | 3 |  |  | 0.59375 | 3 | 0.696969697 | 3 |  |  | 0.555555556 | 3 | 0.701754386 | 4 | 0.47826087 | 4 | 0.66364 | 3 | 0.696969697 | 3
0.75 | 4 | 0.696969697 | 3 | 0.642857143 | 3 | 0.620689655 | 2 |  |  | 0.59375 | 4 |  |  |  |  | 0.730769231 | 2 | 0.701754386 | 4 | 0.642857143 | 3 | 0.67647 | 1 | 0.696969697 | 3
0.75 | 4 | 0.8064516129 | 4 | 0.555555556 | 4 | 0.620689655 | 3 |  |  | 0.553571429 | 4 |  |  |  |  | 0.6875 | 4 | 0.545454545 | 4 | 0.555555556 | 4 | 0.6875 | 3 | 0.8064516129 | 4
0.676470588 | 3 | 0.8064516129 | 4 | 0.730769231 | 3 | 0.47826087 | 2 |  |  | 0.553571429 | 4 |  |  |  |  | 0.75 | 4 | 0.545454545 | 4 | 0.730769231 | 3 | 0.69697 | 2 | 0.8064516129 | 4
0.75 | 3 |  |  | 0.75 | 4 | 0.47826087 | 4 |  |  | 0.47826087 | 4 |  |  |  |  | 0.75 | 2 | 0.62 | 2 | 0.75 | 4 | 0.70175 | 3
0.846153846 | 4 |  |  | 0.676470588 | 4 | 0.642857143 | 3 |  |  | 0.642857143 | 3 |  |  |  |  | 0.676470588 | 2 | 0.62 | 3 | 0.676470588 | 4 | 0.70968 | 3
0.696969697 | 3 |  |  | 0.75 | 4 | 0.642857143 | 3 |  |  | 0.642857143 | 4 |  |  |  |  | 0.75 | 2 | 0.636363636 | 4 | 0.75 | 4 | 0.72093 | 3
0.8064516129 | 3 |  |  | 0.846153846 | 4 | 0.642857143 | 3 |  |  | 0.642857143 | 4 |  |  |  |  | 0.846153846 | 3 | 0.540983607 | 4 | 0.846153846 | 4 | 0.73077 | 3
0.636363636 | 2 |  |  | 0.696969697 | 4 | 0.555555556 | 2 |  |  | 0.642857143 | 4 |  |  |  |  | 0.696969697 | 2 | 0.540983607 | 4 | 0.696969697 | 4 | 0.75 | 4
0.555555556 | 3 |  |  | 0.8064516129 | 4 | 0.555555556 | 2 |  |  | 0.555555556 | 4 |  |  |  |  | 0.8064516129 | 3 | 0.59375 | 4 | 0.8064516129 | 4 | 0.75 | 1
|  |  |  | 0.636363636 | 3 | 0.730769231 | 2 |  |  | 0.730769231 | 4 |  |  |  |  | 0.636363636 | 3 | 0.59375 | 2 | 0.636363636 | 3 | 0.75 | 4
|  |  |  | 0.555555556 | 4 | 0.730769231 | 3 |  |  | 0.730769231 | 3 |  |  |  |  | 0.555555556 | 2 | 0.620689655 | 4 | 0.555555556 | 4 | 0.77049 | 3
[6 empty] | 0.75 | 2 |  |  | 0.75 | 4 | [6 empty] | 0.620689655 | 4 |  |  | 0.80645 | 4
[6 empty] | 0.75 | 2 |  |  | 0.75 | 3 | [6 empty] | 0.553571429 | 2 |  |  | 0.83051 | 4
[6 empty] | 0.676470588 | 2 |  |  | 0.75 | 4 | [6 empty] | 0.553571429 | 4 |  |  | 0.84615 | 4
[6 empty] | 0.676470588 | 3 |  |  | 0.676470588 | 3 | [6 empty] | 0.47826087 | 4 |  |  | 1 | 4
[6 empty] | 0.75 | 2 |  |  | 0.676470588 | 4 | [6 empty] | 0.47826087 | 4 |  |  | 1 | 3
[6 empty] | 0.75 | 2 |  |  | 0.75 | 3 | [6 empty] | 0.642857143 | 4
[6 empty] | 0.75 | 3 |  |  | 0.75 | 4 | [6 empty] | 0.642857143 | 4
[6 empty] | 0.846153846 | 2 |  |  | 0.846153846 | 4 | [6 empty] | 0.555555556 | 4
[6 empty] | 0.846153846 | 3 |  |  | 0.846153846 | 4 | [6 empty] | 0.555555556 | 4
[6 empty] | 0.696969697 | 2 |  |  | 0.696969697 | 3 | [6 empty] | 0.730769231 | 4
[6 empty] | 0.696969697 | 2 |  |  | 0.8064516129 | 4 | [6 empty] | 0.730769231 | 4
[6 empty] | 0.8064516129 | 3 |  |  | 0.8064516129 | 2 | [6 empty] | 0.6875 | 4
[18 empty] | 0.75 | 4
[18 empty] | 0.75 | 4
[18 empty] | 0.676470588 | 4
[18 empty] | 0.676470588 | 4
[18 empty] | 0.75 | 4
[18 empty] | 0.75 | 4
[18 empty] | 0.846153846 | 2
[18 empty] | 0.846153846 | 4
[18 empty] | 0.696969697 | 4
[18 empty] | 0.696969697 | 4
[18 empty] | 0.8064516129 | 4
[18 empty] | 0.8064516129 | 2
[18 empty] | 0.636363636 | 4
[18 empty] | 0.636363636 | 4
[18 empty] | 0.555555556 | 4
[18 empty] | 0.555555556 | 4

## Predictions
JO252.5 | YES | MS115.6 | YES | seed 1 | YES
VSeOx |  | VTeOx |  | VSeOx
0.6625 | 2 | 0.720930233 | 2 | 1 | 3
0.6625 | 3 | 0.720930233 | 2 | 0.84615 | 3
0.770491803 | 3 | 0.65 | 2 | 0.64286 | 3
0.770491803 | 2 | 0.65 | 4 | 0.55556 | 3
0.635135135 | 3 | 0.770491803 | 2 | 0.62069 | 4
0.709677419 | 2 | 0.770491803 | 2 | 0.69697 | 4
0.709677419 | 2 | 0.709677419 | 3 | 0.80645 | 4
0.663636364 | 2 | 0.709677419 | 2 | 0.67647 | 3
0.663636364 | 2 | 0.553398058 | 2 | 0.54098 | 3
0.701754386 | 3 | 0.701754386 | 3 | 0.59375 | 3
0.701754386 | 4 | 0.636363636 | 2 | 0.73077 | 3
0.545454545 | 3 | 0.540983607 | 2 | 0.6625 | 2
0.545454545 | 3 | 0.59375 | 3 | 0.75 | 3
0.540983607 | 3 | 0.47826087 | 2 | 1 | 3
0.540983607 | 3 | 0.642857143 | 3 | 0.77049 | 3
0.59375 | 3 | 0.555555556 | 2 | 0.5935 | 3
0.59375 | 3 | 0.730769231 | 3 | 0.75 | 3
0.620689655 | 3 | 0.6875 | 3 | 0.72093 | 2
0.620689655 | 4 | 0.75 | 3 | 0.62406 | 3
0.47826087 | 4 | 0.75 | 2 | 0.63636 | 3
0.47826087 | 2 | 0.696969697 | 2 | 0.83051 | 3
0.642857143 | 3 | 0.636363636 | 2 | 0.6875 | 2
0.642857143 | 4 |  |  | 0.5534 | 3
0.555555556 | 3 |  |  | 0.65 | 3
0.555555556 | 2 |  |  | 0.58696 | 3
0.730769231 | 3 |  |  | 0.55357 | 3
0.730769231 | 3 |  |  | 0.62 | 4
0.75 | 3 |  |  | 0.55556 | 3
0.75 | 4 |  |  | 0.54545 | 2
0.676470588 | 3 |  |  | 0.65217 | 4
0.676470588 | 3 |  |  | 0.63636 | 4
0.75 | 3 |  |  | 0.66364 | 2
0.696969697 | 4 |  |  | 0.54545 | 4
0.8064516129 | 3 |  |  | 0.47826 | 4
0.8064516129 | 4 |  |  | 0.61224 | 3
0.636363636 | 3 |  |  | 0.70968 | 4
0.555555556 | 3 |  |  | 0.70175 | 4
0.555555556 | 3
0.555555556 | 3
0.555555556 | 3

## Raw data
Reaction code | Amine | Similarity index | Outcome | Seed reaction/duplicate | Was seed recommender used?
mw37.7 | 1,3-Cyclohexanebis(methylamine), mixture of isomers | 0.652173913 | 4 | an12.7 | No
mw49.5 | 1-(2-Aminoethyl)pyrrolidine | 0.720930233 | 2 | an12.7 | No
AM38.6 | 1-(2-Aminoethyl)piperidine | 0.6625 | 3 | an12.7 | No
AM50.1 | 1-Butylpiperazine | 0.770491803 | 3 | an12.7 | No
AM38.11 | 1-Octylpiperazine | 0.635135135 | 4 | an12.7 | No
AM50.2 | 2-Amino-5-diethylaminopentane | 0.709677419 | 3 | an12.7 | No
mw49.4 | 2-(2-Aminoethyl)-1-methylpyrrolidine | 0.593495935 | 2 | an12.7 | No
mw37.1 | 2-(Aminomethyl)-1-ethylpyrrolidine | 1 | 2 | an12.7 | No
AM50.7 | 2-(Aminomethyl)piperidine | 0.663636364 | 3 | an12.7 | No
AM38.9 | 3-Aminopyrrolidine dihydrochloride | 1 | 4 | an12.7 | No
AM38.10 | 3-(Dibutylamino)propylamine | 0.701754386 | 4 | an12.7 | No
AM50.5 | 3-(Dimethylamino)-1-propylamine | 0.545454545 | 3 | an12.7 | No
mw37.5 | 4,4'-Methylenebis(2-methylcyclohexylamine), mixture of isomers | 0.62 | 3 | an12.7 | No
mw49.6 | 4-(1-Pyrrolidinyl)piperidine | 0.636363636 | 2 | an12.7 | No
AM50.3 | 4-Amino-2,2,6,6-tetramethylpiperidine | 0.540983607 | 4 | an12.7 | No
mw37.2 | 4-Aminopiperidine | 0.620689655 | 4 | an12.7 | No
mw37.6 | 5-Amino-1,3,3-trimethylcyclohexanemethylamine, mixture of cis and trans | 0.553571429 | 2 | an12.7 | No
AM38.3 | N,N,2,2-Tetramethyl-1,3-propanediamine | 0.47826087 | 3 | an12.7 | No
mw37.4 | N,N,N',N'-Tetramethyl-1,4-butanediamine | 0.642857143 | 2 | an12.7 | No
AM38.5 | N,N,N'-Trimethyl-1,3-propanediamine | 0.555555556 | 3 | an12.7 | No
mw37.12 | N,N'-Diisopropylethylenediamine | 0.730769231 | 3 | an12.7 | No
mw49.3 | N,N'-Dimethyl-1,6-hexanediamine | 0.75 | 4 | an12.7 | No
AM38.12 | N,N'-Dimethyl-1,3-propanediamine | 0.75 | 4 | an12.7 | No
AM50.6 | N-Isopropyl-1,3-propanediamine | 0.676470588 | 3 | an12.7 | No
AM38.2 | N-Methyl-1,3-diaminopropane | 0.75 | 3 | an12.7 | No
AM38.8 | N-Methylethylenediamine | 0.846153846 | 4 | an12.7 | No
AM38.1 | N-Propyl-1,3-propanediamine | 0.696969697 | 3 | an12.7 | No
AM38.7 | N-Propylethylenediamine | 0.8064516129 | 3 | an12.7 | No
mw37.3 | N,N,N',N'-Tetramethyl-1,3-butanediamine | 0.636363636 | 2 | an12.7 | No
AM38.4 | N,N,N',N'-Tetramethyl-1,3-propanediamine | 0.555555556 | 3 | an12.7 | No
AM13.6 | 1-(2-Aminoethyl)pyrrolidine | 0.720930233 | 4 | duplicate of ke56.x | No
AM15.6 | 1-(2-Aminoethyl)pyrrolidine | 0.720930233 | 4 | duplicate of ke56.x | No
mw13.1 | 3-Aminopyrrolidine dihydrochloride | 1 | 4 | duplicate of ke56.x | No
mw15.1 | 3-Aminopyrrolidine dihydrochloride | 1 | 4 | duplicate of ke56.x | No
AM13.3 | 4-Amino-2,2,6,6-tetramethylpiperidine | 0.540983607 | 1 | duplicate of ke56.x | No
AM15.3 | 4-Amino-2,2,6,6-tetramethylpiperidine | 0.540983607 | 4 | duplicate of ke56.x | No
AM13.4 | 4-(Aminomethyl)piperidine | 0.59375 | 4 | duplicate of ke56.x | No
AM15.4 | 4-(Aminomethyl)piperidine | 0.59375 | 4 | duplicate of ke56.x | No
mw13.5 | 4-Aminopiperidine | 0.620689655 | 4 | duplicate of ke56.x | No
mw15.5 | 4-Aminopiperidine | 0.620689655 | 4 | duplicate of ke56.x | No
mw13.3 | N,N,N',N'-Tetramethyl-1,4-butanediamine | 0.642857143 | 4 | duplicate of ke56.x | No
mw15.3 | N,N,N',N'-Tetramethyl-1,4-butanediamine | 0.642857143 | 4 | duplicate of ke56.x | No
mw13.4 | N,N,N'-Trimethyl-1,3-propanediamine | 0.555555556 | 4 | duplicate of ke56.x | No
mw15.4 | N,N,N'-Trimethyl-1,3-propanediamine | 0.555555556 | 4 | duplicate of ke56.x | No
AM13.5 | N,N'-Diisopropylethylenediamine | 0.730769231 | 3 | duplicate of ke56.x | No
AM15.5 | N,N'-Diisopropylethylenediamine | 0.730769231 | 4 | duplicate of ke56.x | No
AM13.2 | N-Isopropyl-1,3-propanediamine | 0.676470588 | 4 | duplicate of ke56.x | No
AM15.2 | N-Isopropyl-1,3-propanediamine | 0.676470588 | 4 | duplicate of ke56.x | No
mw13.2 | N-Methylethylenediamine | 0.846153846 | 1 | duplicate of ke56.x | No
mw15.2 | N-Methylethylenediamine | 0.846153846 | 4 | duplicate of ke56.x | No
mw13.6 | N-Propyl-1,3-propanediamine | 0.696969697 | 3 | duplicate of ke56.x | No
mw15.6 | N-Propyl-1,3-propanediamine | 0.696969697 | 3 | duplicate of ke56.x | No
AM13.1 | N-Propylethylenediamine | 0.8064516129 | 4 | duplicate of ke56.x | No
AM15.1 | N-Propylethylenediamine | 0.8064516129 | 4 | duplicate of ke56.x | No
mw32.12 | 1,3-Cyclohexanebis(methylamine), mixture of isomers | 0.652173913 | 4 | eg15.3 | No
mw56.4 | 1-(2-Aminoethyl)pyrrolidine | 0.720930233 | 4 | eg15.3 | No
AM35.9 | 1-(2-Aminoethyl)piperidine | 0.6625 | 4 | eg15.3 | No
mw56.2 | 1-(3-aminopropyl)pyrrolidine | 0.65 | 4 | eg15.3 | No
AM57.1 | 1-Butylpiperazine | 0.770491803 | 4 | eg15.3 | No
AM57.5 | 1-Octylpiperazine | 0.635135135 | 4 | eg15.3 | No
AM35.4 | 2-Amino-5-diethylaminopentane | 0.709677419 | 3 | eg15.3 | No
mw56.3 | 2-(2-Aminoethyl)-1-methylpyrrolidine | 0.593495935 | 4 | eg15.3 | No
mw32.6 | 2-(Aminomethyl)-1-ethylpyrrolidine | 1 | 4 | eg15.3 | No
mw32.3 | 2-(Aminomethyl)piperidine | 0.663636364 | 4 | eg15.3 | No
mw56.6 | 3-(aminomethyl)piperidine | 0.553398058 | 4 | eg15.3 | No
AM57.3 | 3-Aminopyrrolidine dihydrochloride | 1 | 4 | eg15.3 | No
AM35.6 | 3-(Dibutylamino)propylamine | 0.701754386 | 4 | eg15.3 | No
mw32.1 | 3-(Dimethylamino)-1-propylamine | 0.545454545 | 4 | eg15.3 | No
mw32.10 | 4,4'-Methylenebis(2-methylcyclohexylamine), mixture of isomers | 0.62 | 3 | eg15.3 | No
mw56.5 | 4-(1-Pyrrolidinyl)piperidine | 0.636363636 | 4 | eg15.3 | No
AM57.2 | 4-Amino-2,2,6,6-tetramethylpiperidine | 0.540983607 | 4 | eg15.3 | No
AM35.7 | 4-(Aminomethyl)piperidine | 0.59375 | 2 | eg15.3 | No
mw32.7 | 4-Aminopiperidine | 0.620689655 | 3 | eg15.3 | No
mw32.11 | 5-Amino-1,3,3-trimethylcyclohexanemethylamine, mixture of cis and trans | 0.553571429 | 4 | eg15.3 | No
AM35.3 | N,N,2,2-Tetramethyl-1,3-propanediamine | 0.47826087 | 4 | eg15.3 | No
mw32.9 | N,N,N',N'-Tetramethyl-1,4-butanediamine | 0.642857143 | 3 | eg15.3 | No
AM35.8 | N,N,N'-Trimethyl-1,3-propanediamine | 0.555555556 | 4 | eg15.3 | No
mw32.4 | N,N'-Diisopropylethylenediamine | 0.730769231 | 3 | eg15.3 | No
mw32.5 | N,N'-Dimethyl-1,3-propanediamine | 0.75 | 4 | eg15.3 | No
mw32.2 | N-Isopropyl-1,3-propanediamine | 0.676470588 | 4 | eg15.3 | No
AM35.2 | N-Methyl-1,3-diaminopropane | 0.75 | 4 | eg15.3 | No
AM35.11 | N-Methylethylenediamine | 0.846153846 | 4 | eg15.3 | No
AM35.1 | N-Propyl-1,3-propanediamine | 0.696969697 | 4 | eg15.3 | No
AM35.10 | N-Propylethylenediamine | 0.8064516129 | 4 | eg15.3 | No
mw32.8 | N,N,N',N'-Tetramethyl-1,3-butanediamine | 0.636363636 | 3 | eg15.3 | No
AM35.5 | N,N,N',N'-Tetramethyl-1,3-propanediamine | 0.555555556 | 4 | eg15.3 | No
AM17.12 | 1-(2-Aminoethyl)piperidine | 0.6625 | 3 | jo239.10 | No
AM20.12 | 1-(2-Aminoethyl)piperidine | 0.6625 | 3 | jo239.10 | No
AM17.2 | 1-Butylpiperazine | 0.770491803 | 2 | jo239.10 | No
AM20.2 | 1-Butylpiperazine | 0.770491803 | 2 | jo239.10 | No
mw17.5 | 1-Octylpiperazine | 0.635135135 | 2 | jo239.10 | No
AM17.5 | 2-Amino-5-diethylaminopentane | 0.709677419 | 2 | jo239.10 | No
AM20.5 | 2-Amino-5-diethylaminopentane | 0.709677419 | 4 | jo239.10 | No
mw17.2 | 2-(Aminomethyl)-1-ethylpyrrolidine | 1 | 2 | jo239.10 | No
mw20.2 | 2-(Aminomethyl)-1-ethylpyrrolidine | 1 | 2 | jo239.10 | No
mw17.8 | 2-(Aminomethyl)piperidine | 0.663636364 | 2 | jo239.10 | No
mw20.8 | 2-(Aminomethyl)piperidine | 0.663636364 | 3 | jo239.10 | No
mw17.7 | 3-Aminopyrrolidine dihydrochloride | 1 | 2 | jo239.10 | No
mw20.7 | 3-Aminopyrrolidine dihydrochloride | 1 | 3 | jo239.10 | No
AM17.9 | 3-(Dibutylamino)propylamine | 0.701754386 | 3 | jo239.10 | No
AM20.9 | 3-(Dibutylamino)propylamine | 0.701754386 | 3 | jo239.10 | No
mw17.10 | 3-(Dimethylamino)-1-propylamine | 0.545454545 | 2 | jo239.10 | No
mw20.10 | 3-(Dimethylamino)-1-propylamine | 0.545454545 | 3 | jo239.10 | No
AM17.6 | 4-Amino-2,2,6,6-tetramethylpiperidine | 0.540983607 | 2 | jo239.10 | No
AM20.6 | 4-Amino-2,2,6,6-tetramethylpiperidine | 0.540983607 | 4 | jo239.10 | No
AM17.10 | 4-(Aminomethyl)piperidine | 0.59375 | 2 | jo239.10 | No
AM20.10 | 4-(Aminomethyl)piperidine | 0.59375 | 3 | jo239.10 | No
mw17.1 | 4-Aminopiperidine | 0.620689655 | 2 | jo239.10 | No
mw20.1 | 4-Aminopiperidine | 0.620689655 | 3 | jo239.10 | No
AM17.4 | N,N,2,2-Tetramethyl-1,3-propanediamine | 0.47826087 | 2 | jo239.10 | No
AM20.4 | N,N,2,2-Tetramethyl-1,3-propanediamine | 0.47826087 | 4 | jo239.10 | No
AM17.8 | N,N,N',N'-Tetramethyl-1,4-butanediamine | 0.642857143 | 3 | jo239.10 | No
AM20.8 | N,N,N',N'-Tetramethyl-1,4-butanediamine | 0.642857143 | 3 | jo239.10 | No
mw20.5 | N,N,N',N'-Tetramethyl-1,4-butanediamine | 0.642857143 | 3 | jo239.10 | No
AM17.11 | N,N,N'-Trimethyl-1,3-propanediamine | 0.555555556 | 2 | jo239.10 | No
AM20.11 | N,N,N'-Trimethyl-1,3-propanediamine | 0.555555556 | 2 | jo239.10 | No
mw17.4 | N,N'-Diisopropylethylenediamine | 0.730769231 | 2 | jo239.10 | No
mw20.4 | N,N'-Diisopropylethylenediamine | 0.730769231 | 3 | jo239.10 | No
mw17.3 | N,N'-Dimethyl-1,3-propanediamine | 0.75 | 2 | jo239.10 | No
mw20.3 | N,N'-Dimethyl-1,3-propanediamine | 0.75 | 2 | jo239.10 | No
mw17.9 | N-Isopropyl-1,3-propanediamine | 0.676470588 | 2 | jo239.10 | No
mw20.9 | N-Isopropyl-1,3-propanediamine | 0.676470588 | 3 | jo239.10 | No
AM17.3 | N-Methyl-1,3-diaminopropane | 0.75 | 2 | jo239.10 | No
AM17.7 | N-Methyl-1,3-diaminopropane | 0.75 | 2 | jo239.10 | No
AM20.3 | N-Methyl-1,3-diaminopropane | 0.75 | 3 | jo239.10 | No
mw17.11 | N-Methylethylenediamine | 0.846153846 | 2 | jo239.10 | No
mw20.11 | N-Methylethylenediamine | 0.846153846 | 3 | jo239.10 | No
AM17.1 | N-Propyl-1,3-propanediamine | 0.696969697 | 2 | jo239.10 | No
AM20.1 | N-Propyl-1,3-propanediamine | 0.696969697 | 2 | jo239.10 | No
AM20.7 | N-Propylethylenediamine | 0.8064516129 | 3 | jo239.10 | No
mw30.9 | 1-(2-Aminoethyl)piperidine | 0.6625 | 2 | jo252.5 | Yes
mw47.9 | 1-(2-Aminoethyl)piperidine | 0.6625 | 3 | jo252.5 | Yes
mw30.3 | 1-Butylpiperazine | 0.770491803 | 3 | jo252.5 | Yes
mw47.3 | 1-Butylpiperazine | 0.770491803 | 2 | jo252.5 | Yes
AM48.10 | 1-Octylpiperazine | 0.635135135 | 3 | jo252.5 | Yes
mw30.4 | 2-Amino-5-diethylaminopentane | 0.709677419 | 2 | jo252.5 | Yes
mw47.4 | 2-Amino-5-diethylaminopentane | 0.709677419 | 2 | jo252.5 | Yes
mw30.6 | 2-(Aminomethyl)piperidine | 0.663636364 | 2 | jo252.5 | Yes
mw47.6 | 2-(Aminomethyl)piperidine | 0.663636364 | 2 | jo252.5 | Yes
mw30.7 | 3-(Dibutylamino)propylamine | 0.701754386 | 3 | jo252.5 | Yes
mw47.7 | 3-(Dibutylamino)propylamine | 0.701754386 | 4 | jo252.5 | Yes
AM33.7 | 3-(Dimethylamino)-1-propylamine | 0.545454545 | 3 | jo252.5 | Yes
AM48.7 | 3-(Dimethylamino)-1-propylamine | 0.545454545 | 3 | jo252.5 | Yes
AM33.3 | 4-Amino-2,2,6,6-tetramethylpiperidine | 0.540983607 | 3 | jo252.5 | Yes
AM48.3 | 4-Amino-2,2,6,6-tetramethylpiperidine | 0.540983607 | 3 | jo252.5 | Yes
AM33.6 | 4-(Aminomethyl)piperidine | 0.59375 | 3 | jo252.5 | Yes
AM48.6 | 4-(Aminomethyl)piperidine | 0.59375 | 3 | jo252.5 | Yes
AM33.2 | 4-Aminopiperidine | 0.620689655 | 3 | jo252.5 | Yes
AM48.2 | 4-Aminopiperidine | 0.620689655 | 4 | jo252.5 | Yes
mw30.8 | N,N,2,2-Tetramethyl-1,3-propanediamine | 0.47826087 | 4 | jo252.5 | Yes
mw47.8 | N,N,2,2-Tetramethyl-1,3-propanediamine | 0.47826087 | 2 | jo252.5 | Yes
mw30.5 | N,N,N',N'-Tetramethyl-1,4-butanediamine | 0.642857143 | 3 | jo252.5 | Yes
mw47.5 | N,N,N',N'-Tetramethyl-1,4-butanediamine | 0.642857143 | 4 | jo252.5 | Yes
mw30.1 | N,N,N'-Trimethyl-1,3-propanediamine | 0.555555556 | 3 | jo252.5 | Yes
mw47.1 | N,N,N'-Trimethyl-1,3-propanediamine | 0.555555556 | 2 | jo252.5 | Yes
AM33.4 | N,N'-Diisopropylethylenediamine | 0.730769231 | 3 | jo252.5 | Yes
AM48.4 | N,N'-Diisopropylethylenediamine | 0.730769231 | 3 | jo252.5 | Yes
AM33.5 | N,N'-Dimethyl-1,3-propanediamine | 0.75 | 3 | jo252.5 | Yes
AM48.5 | N,N'-Dimethyl-1,3-propanediamine | 0.75 | 4 | jo252.5 | Yes
AM33.1 | N-Isopropyl-1,3-propanediamine | 0.676470588 | 3 | jo252.5 | Yes
AM48.1 | N-Isopropyl-1,3-propanediamine | 0.676470588 | 3 | jo252.5 | Yes
mw47.10 | N-Methyl-1,3-diaminopropane | 0.75 | 3 | jo252.5 | Yes
AM48.11 | N-Propyl-1,3-propanediamine | 0.696969697 | 4 | jo252.5 | Yes
mw30.2 | N-Propylethylenediamine | 0.8064516129 | 3 | jo252.5 | Yes
mw47.2 | N-Propylethylenediamine | 0.8064516129 | 4 | jo252.5 | Yes
mw47.11 | N,N,N',N'-Tetramethyl-1,3-butanediamine | 0.636363636 | 3 | jo252.5 | Yes
AM33.8 | N,N,N',N'-Tetramethyl-1,3-propanediamine | 0.555555556 | 3 | jo252.5 | Yes
AM33.9 | N,N,N',N'-Tetramethyl-1,3-propanediamine | 0.555555556 | 3 | jo252.5 | Yes
AM48.8 | N,N,N',N'-Tetramethyl-1,3-propanediamine | 0.555555556 | 3 | jo252.5 | Yes
AM48.9 | N,N,N',N'-Tetramethyl-1,3-propanediamine | 0.555555556 | 3 | jo252.5 | Yes
mw28.4 | 1-(2-Aminoethyl)pyrrolidine | 0.720930233 | 2 | jo275.3 | No
AM31.2 | 1-Butylpiperazine | 0.770491803 | 3 | jo275.3 | No
AM31.5 | 2-Amino-5-diethylaminopentane | 0.709677419 | 3 | jo275.3 | No
mw28.2 | 3-(Dibutylamino)propylamine | 0.701754386 | 2 | jo275.3 | No
AM31.6 | 4-Amino-2,2,6,6-tetramethylpiperidine | 0.540983607 | 3 | jo275.3 | No
mw28.5 | 4-(Aminomethyl)piperidine | 0.59375 | 2 | jo275.3 | No
AM31.4 | N,N,2,2-Tetramethyl-1,3-propanediamine | 0.47826087 | 3 | jo275.3 | No
mw28.3 | N,N,N'-Trimethyl-1,3-propanediamine | 0.555555556 | 3 | jo275.3 | No
AM31.3 | N-Methyl-1,3-diaminopropane | 0.75 | 3 | jo275.3 | No
AM31.7 | N-Methyl-1,3-diaminopropane | 0.75 | 3 | jo275.3 | No
mw28.7 | N-Methylethylenediamine | 0.846153846 | 4 | jo275.3 | No
AM31.1 | N-Propyl-1,3-propanediamine | 0.696969697 | 3 | jo275.3 | No
mw28.6 | N-Propylethylenediamine | 0.8064516129 | 3 | jo275.3 | No
mw28.1 | N,N,N',N'-Tetramethyl-1,3-propanediamine | 0.555555556 | 1 | jo275.3 | No
mw22.11 | 1,3-Cyclohexanebis(methylamine), mixture of isomers | 0.652173913 | 4 | ke50.3 | No
mw24.1 | 1-(2-Aminoethyl)pyrrolidine | 0.720930233 | 2 | ke50.3 | No
mw54.10 | 1-(2-Aminoethyl)pyrrolidine | 0.720930233 | 2 | ke50.3 | No
AM26.3 | 1-(2-Aminoethyl)piperidine | 0.6625 | 3 | ke50.3 | No
AM23.2 | 1-Butylpiperazine | 0.770491803 | 3 | ke50.3 | No
mw54.2 | 1-Octylpiperazine | 0.635135135 | 4 | ke50.3 | No
AM23.5 | 2-Amino-5-diethylaminopentane | 0.709677419 | 2 | ke50.3 | No
mw54.9 | 2-(2-Aminoethyl)-1-methylpyrrolidine | 0.593495935 | 4 | ke50.3 | No
mw22.2 | 2-(Aminomethyl)-1-ethylpyrrolidine | 1 | 4 | ke50.3 | No
mw24.10 | 2-(Aminomethyl)-1-ethylpyrrolidine | 1 | 3 | ke50.3 | No
AM26.8 | 2-(Aminomethyl)piperidine | 0.663636364 | 3 | ke50.3 | No
mw24.6 | 2-(Aminomethyl)piperidine | 0.663636364 | 4 | ke50.3 | No
mw54.1 | 3-Aminopyrrolidine dihydrochloride | 1 | 4 | ke50.3 | No
AM23.9 | 3-(Dibutylamino)propylamine | 0.701754386 | 4 | ke50.3 | No
AM26.6 | 3-(Dimethylamino)-1-propylamine | 0.545454545 | 3 | ke50.3 | No
mw24.7 | 3-(Dimethylamino)-1-propylamine | 0.545454545 | 4 | ke50.3 | No
mw22.5 | 4,4'-Methylenebis(2-methylcyclohexylamine), mixture of isomers | 0.62 | 3 | ke50.3 | No
mw26.2 | 4,4'-Methylenebis(2-methylcyclohexylamine), mixture of isomers | 0.62 | 2 | ke50.3 | No
mw54.11 | 4-(1-Pyrrolidinyl)piperidine | 0.636363636 | 4 | ke50.3 | No
AM23.6 | 4-Amino-2,2,6,6-tetramethylpiperidine | 0.540983607 | 3 | ke50.3 | No
AM26.1 | 4-(Aminomethyl)piperidine | 0.59375 | 3 | ke50.3 | No
mw22.3 | 4-(Aminomethyl)piperidine | 0.59375 | 4 | ke50.3 | No
mw22.6 | 5-Amino-1,3,3-trimethylcyclohexanemethylamine, mixture of cis and trans | 0.553571429 | 4 | ke50.3 | No
mw26.5 | 5-Amino-1,3,3-trimethylcyclohexanemethylamine, mixture of cis and trans | 0.553571429 | 4 | ke50.3 | No
AM23.4 | N,N,2,2-Tetramethyl-1,3-propanediamine | 0.47826087 | 4 | ke50.3 | No
AM23.8 | N,N,N',N'-Tetramethyl-1,4-butanediamine | 0.642857143 | 3 | ke50.3 | No
AM26.11 | N,N,N',N'-Tetramethyl-1,4-butanediamine | 0.642857143 | 4 | ke50.3 | No
mw22.4 | N,N,N',N'-Tetramethyl-1,4-butanediamine | 0.642857143 | 4 | ke50.3 | No
mw26.1 | N,N,N',N'-Tetramethyl-1,4-butanediamine | 0.642857143 | 4 | ke50.3 | No
AM26.2 | N,N,N'-Trimethyl-1,3-propanediamine | 0.555555556 | 4 | ke50.3 | No
AM26.10 | N,N'-Diisopropylethylenediamine | 0.730769231 | 4 | ke50.3 | No
mw24.5 | N,N'-Diisopropylethylenediamine | 0.730769231 | 3 | ke50.3 | No
mw54.8 | N,N'-Dimethyl-1,6-hexanediamine | 0.75 | 4 | ke50.3 | No
mw22.1 | N,N'-Dimethyl-1,3-propanediamine | 0.75 | 3 | ke50.3 | No
mw24.9 | N,N'-Dimethyl-1,3-propanediamine | 0.75 | 4 | ke50.3 | No
AM26.7 | N-Isopropyl-1,3-propanediamine | 0.676470588 | 3 | ke50.3 | No
mw24.8 | N-Isopropyl-1,3-propanediamine | 0.676470588 | 4 | ke50.3 | No
AM23.3 | N-Methyl-1,3-diaminopropane | 0.75 | 3 | ke50.3 | No
AM23.7 | N-Methyl-1,3-diaminopropane | 0.75 | 4 | ke50.3 | No
AM26.5 | N-Methylethylenediamine | 0.846153846 | 4 | ke50.3 | No
mw24.3 | N-Methylethylenediamine | 0.846153846 | 4 | ke50.3 | No
AM23.1 | N-Propyl-1,3-propanediamine | 0.696969697 | 3 | ke50.3 | No
AM26.4 | N-Propylethylenediamine | 0.8064516129 | 4 | ke50.3 | No
mw24.2 | N-Propylethylenediamine | 0.8064516129 | 2 | ke50.3 | No
AM28.16 | 1,3-Cyclohexanebis(methylamine), mixture of isomers | 0.652173913 | 4 | ke50.6 | No
AM55.10 | 1-(2-Aminoethyl)pyrrolidine | 0.720930233 | 3 | ke50.6 | No
AM28.13 | 1-(2-Aminoethyl)piperidine | 0.6625 | 4 | ke50.6 | No
AM28.1 | 1-Butylpiperazine | 0.770491803 | 4 | ke50.6 | No
AM55.2 | 1-Octylpiperazine | 0.635135135 | 2 | ke50.6 | No
AM28.4 | 2-Amino-5-diethylaminopentane | 0.709677419 | 4 | ke50.6 | No
AM55.9 | 2-(2-Aminoethyl)-1-methylpyrrolidine | 0.593495935 | 4 | ke50.6 | No
AM55.1 | 3-Aminopyrrolidine dihydrochloride | 1 | 4 | ke50.6 | No
AM28.8 | 3-(Dibutylamino)propylamine | 0.701754386 | 4 | ke50.6 | No
AM55.11 | 4-(1-Pyrrolidinyl)piperidine | 0.636363636 | 3 | ke50.6 | No
AM28.5 | 4-Amino-2,2,6,6-tetramethylpiperidine | 0.540983607 | 3 | ke50.6 | No
AM28.9 | 4-(Aminomethyl)piperidine | 0.59375 | 4 | ke50.6 | No
AM28.6 | 4-Aminopiperidine | 0.620689655 | 3 | ke50.6 | No
AM28.3 | N,N,2,2-Tetramethyl-1,3-propanediamine | 0.47826087 | 4 | ke50.6 | No
AM28.11 | N,N,N',N'-Tetramethyl-1,4-butanediamine | 0.642857143 | 4 | ke50.6 | No
AM28.7 | N,N,N',N'-Tetramethyl-1,4-butanediamine | 0.642857143 | 4 | ke50.6 | No
AM28.10 | N,N,N'-Trimethyl-1,3-propanediamine | 0.555555556 | 3 | ke50.6 | No
AM55.8 | N,N'-Dimethyl-1,6-hexanediamine | 0.75 | 4 | ke50.6 | No
AM28.15 | N-Methyl-1,3-diaminopropane | 0.75 | 4 | ke50.6 | No
AM28.2 | N-Methyl-1,3-diaminopropane | 0.75 | 3 | ke50.6 | No
AM28.14 | N-Propyl-1,3-propanediamine | 0.696969697 | 3 | ke50.6 | No
mw60.1 | 1-(2-Aminoethyl)pyrrolidine | 0.720930233 | 2 | ms115.6 | Yes
mw60.2 | 1-(2-Aminoethyl)pyrrolidine | 0.720930233 | 2 | ms115.6 | Yes
mw60.4 | 1-(3-aminopropyl)pyrrolidine | 0.65 | 2 | ms115.6 | Yes
mw60.5 | 1-(3-aminopropyl)pyrrolidine | 0.65 | 4 | ms115.6 | Yes
AM59.2 | 1-Butylpiperazine | 0.770491803 | 2 | ms115.6 | Yes
AM59.3 | 1-Butylpiperazine | 0.770491803 | 2 | ms115.6 | Yes
AM51.2 | 2-Amino-5-diethylaminopentane | 0.709677419 | 3 | ms115.6 | Yes
AM51.3 | 2-Amino-5-diethylaminopentane | 0.709677419 | 2 | ms115.6 | Yes
mw60.6 | 3-(aminomethyl)piperidine | 0.553398058 | 2 | ms115.6 | Yes
AM51.1 | 3-(Dibutylamino)propylamine | 0.701754386 | 3 | ms115.6 | Yes
mw60.3 | 4-(1-Pyrrolidinyl)piperidine | 0.636363636 | 2 | ms115.6 | Yes
AM59.6 | 4-Amino-2,2,6,6-tetramethylpiperidine | 0.540983607 | 2 | ms115.6 | Yes
AM59.7 | 4-(Aminomethyl)piperidine | 0.59375 | 3 | ms115.6 | Yes
AM59.5 | N,N,2,2-Tetramethyl-1,3-propanediamine | 0.47826087 | 2 | ms115.6 | Yes
AM51.4 | N,N,N',N'-Tetramethyl-1,4-butanediamine | 0.642857143 | 3 | ms115.6 | Yes
mw51.5 | N,N,N'-Trimethyl-1,3-propanediamine | 0.555555556 | 2 | ms115.6 | Yes
mw51.1 | N,N'-Diisopropylethylenediamine | 0.730769231 | 3 | ms115.6 | Yes
mw60.7 | N,N-Dimethyl-3-pyrrolidinamine | 0.6875 | 3 | ms115.6 | Yes
AM51.5 | N,N'-Dimethyl-1,6-hexanediamine | 0.75 | 3 | ms115.6 | Yes
AM59.4 | N-Methyl-1,3-diaminopropane | 0.75 | 2 | ms115.6 | Yes
AM59.1 | N-Propyl-1,3-propanediamine | 0.696969697 | 2 | ms115.6 | Yes
mw51.4 | N,N,N',N'-Tetramethyl-1,3-butanediamine | 0.636363636 | 2 | ms115.6 | Yes
AM40.9 | 1-(2-Aminoethyl)piperidine | 0.6625 | 3 | ms127.10 | No
mw40.7 | 1-Octylpiperazine | 0.635135135 | 3 | ms127.10 | No
AM40.4 | 2-Amino-5-diethylaminopentane | 0.709677419 | 4 | ms127.10 | No
mw40.10 | 2-(Aminomethyl)-1-ethylpyrrolidine | 1 | 3 | ms127.10 | No
mw40.4 | 2-(Aminomethyl)piperidine | 0.663636364 | 3 | ms127.10 | No
mw40.5 | 3-Aminopyrrolidine dihydrochloride | 1 | 4 | ms127.10 | No
AM40.6 | 3-(Dibutylamino)propylamine | 0.701754386 | 3 | ms127.10 | No
mw40.2 | 3-(Dimethylamino)-1-propylamine | 0.545454545 | 1 | ms127.10 | No
AM40.7 | 4-(Aminomethyl)piperidine | 0.59375 | 4 | ms127.10 | No
mw40.6 | 4-Aminopiperidine | 0.620689655 | 4 | ms127.10 | No
AM40.3 | N,N,2,2-Tetramethyl-1,3-propanediamine | 0.47826087 | 4 | ms127.10 | No
AM40.8 | N,N,N'-Trimethyl-1,3-propanediamine | 0.555555556 | 3 | ms127.10 | No
mw40.8 | N,N'-Diisopropylethylenediamine | 0.730769231 | 4 | ms127.10 | No
mw40.9 | N,N'-Dimethyl-1,3-propanediamine | 0.75 | 4 | ms127.10 | No
mw40.3 | N-Isopropyl-1,3-propanediamine | 0.676470588 | 1 | ms127.10 | No
AM40.2 | N-Methyl-1,3-diaminopropane | 0.75 | 3 | ms127.10 | No
mw40.1 | N-Methylethylenediamine | 0.846153846 | 3 | ms127.10 | No
AM40.1 | N-Propyl-1,3-propanediamine | 0.696969697 | 3 | ms127.10 | No
AM40.10 | N-Propylethylenediamine | 0.8064516129 | 3 | ms127.10 | No
AM40.5 | N,N,N',N'-Tetramethyl-1,3-propanediamine | 0.555555556 | 3 | ms127.10 | No
mw52.1 | 1,3-Cyclohexanebis(methylamine), mixture of isomers | 0.652173913 | 4 | ms147.1 | No
mw52.9 | 1-(2-Aminoethyl)pyrrolidine | 0.720930233 | 2 | ms147.1 | No
AM52.4 | 1-(2-Aminoethyl)piperidine | 0.6625 | 3 | ms147.1 | No
mw52.12 | 1-(3-aminopropyl)pyrrolidine | 0.65 | 2 | ms147.1 | No
AM52.1 | 1-Butylpiperazine | 0.770491803 | 4 | ms147.1 | No
AM37.4 | 2-Amino-5-diethylaminopentane | 0.709677419 | 2 | ms147.1 | No
mw52.8 | 2-(2-Aminoethyl)-1-methylpyrrolidine | 0.593495935 | 2 | ms147.1 | No
mw35.6 | 2-(Aminomethyl)-1-ethylpyrrolidine | 1 | 2 | ms147.1 | No
mw35.3 | 2-(Aminomethyl)piperidine | 0.663636364 | 2 | ms147.1 | No
AM52.7 | 3-Aminopyrrolidine dihydrochloride | 1 | 4 | ms147.1 | No
AM37.6 | 3-(Dibutylamino)propylamine | 0.701754386 | 2 | ms147.1 | No
mw35.1 | 3-(Dimethylamino)-1-propylamine | 0.545454545 | 2 | ms147.1 | No
AM52.12 | 4,4'-Methylenebis(2-methylcyclohexylamine), mixture of isomers | 0.62 | 2 | ms147.1 | No
mw52.10 | 4-(1-Pyrrolidinyl)piperidine | 0.636363636 | 2 | ms147.1 | No
AM52.2 | 4-Amino-2,2,6,6-tetramethylpiperidine | 0.540983607 | 4 | ms147.1 | No
AM37.7 | 4-(Aminomethyl)piperidine | 0.59375 | 2 | ms147.1 | No
mw35.7 | 4-Aminopiperidine | 0.620689655 | 4 | ms147.1 | No
AM52.13 | 5-Amino-1,3,3-trimethylcyclohexanemethylamine, mixture of cis and trans | 0.553571429 | 3 | ms147.1 | No
AM37.3 | N,N,2,2-Tetramethyl-1,3-propanediamine | 0.47826087 | 2 | ms147.1 | No
AM52.11 | N,N,N',N'-Tetramethyl-1,4-butanediamine | 0.642857143 | 2 | ms147.1 | No
AM52.3 | N,N,N'-Trimethyl-1,3-propanediamine | 0.555555556 | 3 | ms147.1 | No
mw35.4 | N,N'-Diisopropylethylenediamine | 0.730769231 | 2 | ms147.1 | No
AM52.9 | N,N-Dimethyl-3-pyrrolidinamine | 0.6875 | 4 | ms147.1 | No
mw52.7 | N,N'-Dimethyl-1,6-hexanediamine | 0.75 | 4 | ms147.1 | No
mw35.5 | N,N'-Dimethyl-1,3-propanediamine | 0.75 | 2 | ms147.1 | No
mw35.2 | N-Isopropyl-1,3-propanediamine | 0.676470588 | 2 | ms147.1 | No
AM37.2 | N-Methyl-1,3-diaminopropane | 0.75 | 2 | ms147.1 | No
AM52.6 | N-Methylethylenediamine | 0.846153846 | 3 | ms147.1 | No
AM37.1 | N-Propyl-1,3-propanediamine | 0.696969697 | 2 | ms147.1 | No
AM52.5 | N-Propylethylenediamine | 0.8064516129 | 3 | ms147.1 | No
AM52.10 | N,N,N',N'-Tetramethyl-1,3-butanediamine | 0.636363636 | 3 | ms147.1 | No
AM37.5 | N,N,N',N'-Tetramethyl-1,3-propanediamine | 0.555555556 | 2 | ms147.1 | No
AM58.5 | 1,3-Cyclohexanebis(methylamine), mixture of isomers | 0.652173913 | 2 | ms23.8 | No
mw44.15 | 1,3-Cyclohexanebis(methylamine), mixture of isomers | 0.652173913 | 3 | ms23.8 | No
mw58.3 | 1-(2-Aminoethyl)pyrrolidine | 0.720930233 | 4 | ms23.8 | No
AM42.11 | 1-(2-Aminoethyl)piperidine | 0.6625 | 4 | ms23.8 | No
AM44.11 | 1-(2-Aminoethyl)piperidine | 0.6625 | 4 | ms23.8 | No
mw58.6 | 1-(3-aminopropyl)pyrrolidine | 0.65 | 4 | ms23.8 | No
AM42.2 | 1-Butylpiperazine | 0.770491803 | 4 | ms23.8 | No
AM44.2 | 1-Butylpiperazine | 0.770491803 | 4 | ms23.8 | No
mw42.7 | 1-Octylpiperazine | 0.635135135 | 4 | ms23.8 | No
mw44.7 | 1-Octylpiperazine | 0.635135135 | 4 | ms23.8 | No
AM42.5 | 2-Amino-5-diethylaminopentane | 0.709677419 | 4 | ms23.8 | No
AM44.5 | 2-Amino-5-diethylaminopentane | 0.709677419 | 4 | ms23.8 | No
mw58.2 | 2-(2-Aminoethyl)-1-methylpyrrolidine | 0.593495935 | 4 | ms23.8 | No
mw42.10 | 2-(Aminomethyl)-1-ethylpyrrolidine | 1 | 4 | ms23.8 | No
mw44.10 | 2-(Aminomethyl)-1-ethylpyrrolidine | 1 | 4 | ms23.8 | No
mw42.4 | 2-(Aminomethyl)piperidine | 0.663636364 | 4 | ms23.8 | No
mw44.4 | 2-(Aminomethyl)piperidine | 0.663636364 | 4 | ms23.8 | No
mw58.7 | 3-(aminomethyl)piperidine | 0.553398058 | 4 | ms23.8 | No
mw42.5 | 3-Aminopyrrolidine dihydrochloride | 1 | 4 | ms23.8 | No
mw44.5 | 3-Aminopyrrolidine dihydrochloride | 1 | 4 | ms23.8 | No
AM42.8 | 3-(Dibutylamino)propylamine | 0.701754386 | 4 | ms23.8 | No
AM44.8 | 3-(Dibutylamino)propylamine | 0.701754386 | 4 | ms23.8 | No
mw42.2 | 3-(Dimethylamino)-1-propylamine | 0.545454545 | 4 | ms23.8 | No
mw44.2 | 3-(Dimethylamino)-1-propylamine | 0.545454545 | 4 | ms23.8 | No
AM58.2 | 4,4'-Methylenebis(2-methylcyclohexylamine), mixture of isomers | 0.62 | 2 | ms23.8 | No
mw44.13 | 4,4'-Methylenebis(2-methylcyclohexylamine), mixture of isomers | 0.62 | 3 | ms23.8 | No
mw58.4 | 4-(1-Pyrrolidinyl)piperidine | 0.636363636 | 4 | ms23.8 | No
AM42.6 | 4-Amino-2,2,6,6-tetramethylpiperidine | 0.540983607 | 4 | ms23.8 | No
AM44.6 | 4-Amino-2,2,6,6-tetramethylpiperidine | 0.540983607 | 4 | ms23.8 | No
AM42.9 | 4-(Aminomethyl)piperidine | 0.59375 | 4 | ms23.8 | No
AM44.9 | 4-(Aminomethyl)piperidine | 0.59375 | 2 | ms23.8 | No
mw42.11 | 4-Aminopiperidine | 0.620689655 | 4 | ms23.8 | No
mw44.11 | 4-Aminopiperidine | 0.620689655 | 4 | ms23.8 | No
AM58.3 | 5-Amino-1,3,3-trimethylcyclohexanemethylamine, mixture of cis and trans | 0.553571429 | 2 | ms23.8 | No
mw44.14 | 5-Amino-1,3,3-trimethylcyclohexanemethylamine, mixture of cis and trans | 0.553571429 | 4 | ms23.8 | No
AM42.4 | N,N,2,2-Tetramethyl-1,3-propanediamine | 0.47826087 | 4 | ms23.8 | No
AM44.4 | N,N,2,2-Tetramethyl-1,3-propanediamine | 0.47826087 | 4 | ms23.8 | No
mw42.6 | N,N,N',N'-Tetramethyl-1,4-butanediamine | 0.642857143 | 4 | ms23.8 | No
mw44.6 | N,N,N',N'-Tetramethyl-1,4-butanediamine | 0.642857143 | 4 | ms23.8 | No
AM42.10 | N,N,N'-Trimethyl-1,3-propanediamine | 0.555555556 | 4 | ms23.8 | No
AM44.10 | N,N,N'-Trimethyl-1,3-propanediamine | 0.555555556 | 4 | ms23.8 | No
mw42.8 | N,N'-Diisopropylethylenediamine | 0.730769231 | 4 | ms23.8 | No
mw44.8 | N,N'-Diisopropylethylenediamine | 0.730769231 | 4 | ms23.8 | No
mw58.8 | N,N-Dimethyl-3-pyrrolidinamine | 0.6875 | 4 | ms23.8 | No
mw42.9 | N,N'-Dimethyl-1,3-propanediamine | 0.75 | 4 | ms23.8 | No
mw44.9 | N,N'-Dimethyl-1,3-propanediamine | 0.75 | 4 | ms23.8 | No
mw42.3 | N-Isopropyl-1,3-propanediamine | 0.676470588 | 4 | ms23.8 | No
mw44.3 | N-Isopropyl-1,3-propanediamine | 0.676470588 | 4 | ms23.8 | No
AM42.3 | N-Methyl-1,3-diaminopropane | 0.75 | 4 | ms23.8 | No
AM44.3 | N-Methyl-1,3-diaminopropane | 0.75 | 4 | ms23.8 | No
mw42.1 | N-Methylethylenediamine | 0.846153846 | 2 | ms23.8 | No
mw44.1 | N-Methylethylenediamine | 0.846153846 | 4 | ms23.8 | No
AM42.1 | N-Propyl-1,3-propanediamine | 0.696969697 | 4 | ms23.8 | No
AM44.1 | N-Propyl-1,3-propanediamine | 0.696969697 | 4 | ms23.8 | No
AM42.12 | N-Propylethylenediamine | 0.8064516129 | 4 | ms23.8 | No
AM44.12 | N-Propylethylenediamine | 0.8064516129 | 2 | ms23.8 | No
mw42.12 | N,N,N',N'-Tetramethyl-1,3-butanediamine | 0.636363636 | 4 | ms23.8 | No
mw44.12 | N,N,N',N'-Tetramethyl-1,3-butanediamine | 0.636363636 | 4 | ms23.8 | No
AM42.7 | N,N,N',N'-Tetramethyl-1,3-propanediamine | 0.555555556 | 4 | ms23.8 | No
AM44.7 | N,N,N',N'-Tetramethyl-1,3-propanediamine | 0.555555556 | 4 | ms23.8 | No

## Data (full)
an12.7 | NO | KE56.1 | NO | EG15.3 | NO | JO239.10 | NO | JO252.5 | YES | JO275.3 | NO | KE50.3 | NO | KE50.6 | NO | MS115.6 | YES | MS127.10 | NO | MS147.10 | NO | MS23.8 | NO |  | NO | seed 1 | YES
VTeOx | Result | VSe(ox)Ox |  | VTeOx |  | VSeOx |  | VSeOx |  | VSeOx |  | VSeOx |  | VSeOx |  | VTeOx |  | VTeOx |  | VTeOx |  | VTeOx |  | VSe(ox)Ox |  | VSeOx
0.652173913 | 4 | 0.720930233 | 4 | 0.652173913 | 4 | 0.6625 | 3 | 0.6625 | 2 | 0.720930233 | 2 | 0.652173913 | 4 | 0.652173913 | 4 | 0.720930233 | 2 | 0.6625 | 3 | 0.652173913 | 4 | 0.652173913 | 2 | 0.47826 | 3 | 1 | 3
0.720930233 | 2 | 0.720930233 | 4 | 0.720930233 | 4 | 0.6625 | 3 | 0.6625 | 3 | 0.770491803 | 3 | 0.720930233 | 2 | 0.720930233 | 3 | 0.720930233 | 2 | 0.635135135 | 3 | 0.720930233 | 2 | 0.652173913 | 3 | 0.54098 | 1 | 0.84615 | 3
0.6625 | 3 | 1 | 4 | 0.6625 | 4 | 0.770491803 | 2 | 0.770491803 | 3 | 0.709677419 | 3 | 0.720930233 | 2 | 0.6625 | 4 | 0.65 | 2 | 0.709677419 | 4 | 0.6625 | 3 | 0.720930233 | 4 | 0.54545 | 2 | 0.64286 | 3
0.770491803 | 3 | 1 | 4 | 0.65 | 4 | 0.770491803 | 2 | 0.770491803 | 2 | 0.701754386 | 2 | 0.6625 | 3 | 0.770491803 | 4 | 0.65 | 4 | 1 | 3 | 0.65 | 2 | 0.6625 | 4 | 0.54545 | 4 | 0.55556 | 3
0.635135135 | 4 | 0.540983607 | 1 | 0.770491803 | 4 | 0.635135135 | 2 | 0.635135135 | 3 | 0.540983607 | 3 | 0.770491803 | 3 | 0.635135135 | 2 | 0.770491803 | 2 | 0.663636364 | 3 | 0.770491803 | 4 | 0.6625 | 4 | 0.5534 | 3 | 0.62069 | 4
0.709677419 | 3 | 0.540983607 | 4 | 0.635135135 | 4 | 0.709677419 | 2 | 0.709677419 | 2 | 0.59375 | 2 | 0.635135135 | 4 | 0.709677419 | 4 | 0.770491803 | 2 | 1 | 4 | 0.709677419 | 2 | 0.65 | 4 | 0.55357 | 2 | 0.69697 | 4
0.593495935 | 2 | 0.59375 | 4 | 0.709677419 | 3 | 0.709677419 | 4 | 0.709677419 | 2 | 0.47826087 | 3 | 0.709677419 | 2 | 0.593495935 | 4 | 0.709677419 | 3 | 0.701754386 | 3 | 0.593495935 | 2 | 0.770491803 | 4 | 0.55556 | 4 | 0.80645 | 4
1 | 2 | 0.59375 | 4 | 0.593495935 | 4 | 1 | 2 | 0.663636364 | 2 | 0.555555556 | 3 | 0.593495935 | 4 | 1 | 4 | 0.709677419 | 2 | 0.545454545 | 1 | 1 | 2 | 0.770491803 | 4 | 0.55556 | 4 | 0.67647 | 3
0.663636364 | 3 | 0.620689655 | 4 | 1 | 4 | 1 | 2 | 0.663636364 | 2 | 0.75 | 3 | 1 | 4 | 0.701754386 | 4 | 0.553398058 | 2 | 0.59375 | 4 | 0.663636364 | 2 | 0.635135135 | 4 | 0.58696 | 1 | 0.54098 | 3
1 | 4 | 0.620689655 | 4 | 0.663636364 | 4 | 0.663636364 | 2 | 0.701754386 | 3 | 0.75 | 3 | 1 | 3 | 0.636363636 | 3 | 0.701754386 | 3 | 0.620689655 | 4 | 1 | 4 | 0.635135135 | 4 | 0.5935 | 3 | 0.59375 | 3
0.701754386 | 4 | 0.642857143 | 4 | 0.553398058 | 4 | 0.663636364 | 3 | 0.701754386 | 4 | 0.846153846 | 4 | 0.663636364 | 3 | 0.540983607 | 3 | 0.636363636 | 2 | 0.47826087 | 4 | 0.701754386 | 2 | 0.709677419 | 4 | 0.59375 | 4 | 0.73077 | 3
0.545454545 | 3 | 0.642857143 | 4 | 1 | 4 | 1 | 2 | 0.545454545 | 3 | 0.696969697 | 3 | 0.663636364 | 4 | 0.59375 | 4 | 0.540983607 | 2 | 0.555555556 | 3 | 0.545454545 | 2 | 0.709677419 | 4 | 0.62 | 3 | 0.6625 | 2
0.62 | 3 | 0.555555556 | 4 | 0.701754386 | 4 | 1 | 3 | 0.545454545 | 3 | 0.8064516129 | 3 | 1 | 4 | 0.620689655 | 3 | 0.59375 | 3 | 0.730769231 | 4 | 0.62 | 2 | 0.593495935 | 4 | 0.62069 | 4 | 0.75 | 3
0.636363636 | 2 | 0.555555556 | 4 | 0.545454545 | 4 | 0.701754386 | 3 | 0.540983607 | 3 | 0.555555556 | 1 | 0.701754386 | 4 | 0.47826087 | 4 | 0.47826087 | 2 | 0.75 | 4 | 0.636363636 | 2 | 1 | 4 | 0.63514 | 2 | 1 | 3
0.540983607 | 4 | 0.730769231 | 3 | 0.62 | 3 | 0.701754386 | 3 | 0.540983607 | 3 |  |  | 0.545454545 | 3 | 0.642857143 | 4 | 0.642857143 | 3 | 0.676470588 | 1 | 0.540983607 | 4 | 1 | 4 | 0.63636 | 3 | 0.77049 | 3
0.620689655 | 4 | 0.730769231 | 4 | 0.636363636 | 4 | 0.545454545 | 2 | 0.59375 | 3 |  |  | 0.545454545 | 4 | 0.642857143 | 4 | 0.555555556 | 2 | 0.75 | 3 | 0.59375 | 2 | 0.663636364 | 4 | 0.63636 | 4 | 0.5935 | 3
0.553571429 | 2 | 0.676470588 | 4 | 0.540983607 | 4 | 0.545454545 | 3 | 0.59375 | 3 |  |  | 0.62 | 3 | 0.555555556 | 3 | 0.730769231 | 3 | 0.846153846 | 3 | 0.620689655 | 4 | 0.663636364 | 4 | 0.64286 | 4 | 0.75 | 3
0.47826087 | 3 | 0.676470588 | 4 | 0.59375 | 2 | 0.540983607 | 2 | 0.620689655 | 3 |  |  | 0.62 | 2 | 0.75 | 4 | 0.6875 | 3 | 0.696969697 | 3 | 0.553571429 | 3 | 0.553398058 | 4 | 0.65 | 3 | 0.72093 | 2
0.642857143 | 2 | 0.846153846 | 1 | 0.620689655 | 3 | 0.540983607 | 4 | 0.620689655 | 4 |  |  | 0.636363636 | 4 | 0.75 | 4 | 0.75 | 3 | 0.8064516129 | 3 | 0.47826087 | 2 | 1 | 4 | 0.65217 | 2 | 0.62406 | 3
0.555555556 | 3 | 0.846153846 | 4 | 0.553571429 | 4 | 0.59375 | 2 | 0.47826087 | 4 |  |  | 0.540983607 | 3 | 0.75 | 3 | 0.75 | 2 | 0.555555556 | 3 | 0.642857143 | 2 | 1 | 4 | 0.6625 | 4 | 0.63636 | 3
0.730769231 | 3 | 0.696969697 | 3 | 0.47826087 | 4 | 0.59375 | 3 | 0.47826087 | 2 |  |  | 0.59375 | 3 | 0.696969697 | 3 | 0.696969697 | 2 |  |  | 0.555555556 | 3 | 0.701754386 | 4 | 0.66364 | 3 | 0.83051 | 3
0.75 | 4 | 0.696969697 | 3 | 0.642857143 | 3 | 0.620689655 | 2 | 0.642857143 | 3 |  |  | 0.59375 | 4 |  |  | 0.636363636 | 2 |  |  | 0.730769231 | 2 | 0.701754386 | 4 | 0.67647 | 1 | 0.6875 | 2
0.75 | 4 | 0.8064516129 | 4 | 0.555555556 | 4 | 0.620689655 | 3 | 0.642857143 | 4 |  |  | 0.553571429 | 4 | [6 empty] | 0.6875 | 4 | 0.545454545 | 4 | 0.6875 | 3 | 0.5534 | 3
0.676470588 | 3 | 0.8064516129 | 4 | 0.730769231 | 3 | 0.47826087 | 2 | 0.555555556 | 3 |  |  | 0.553571429 | 4 | [6 empty] | 0.75 | 4 | 0.545454545 | 4 | 0.69697 | 2 | 0.65 | 3
0.75 | 3 |  |  | 0.75 | 4 | 0.47826087 | 4 | 0.555555556 | 2 |  |  | 0.47826087 | 4 | [6 empty] | 0.75 | 2 | 0.62 | 2 | 0.70175 | 3 | 0.58696 | 3
0.846153846 | 4 |  |  | 0.676470588 | 4 | 0.642857143 | 3 | 0.730769231 | 3 |  |  | 0.642857143 | 3 | [6 empty] | 0.676470588 | 2 | 0.62 | 3 | 0.70968 | 3 | 0.55357 | 3
0.696969697 | 3 |  |  | 0.75 | 4 | 0.642857143 | 3 | 0.730769231 | 3 |  |  | 0.642857143 | 4 | [6 empty] | 0.75 | 2 | 0.636363636 | 4 | 0.72093 | 3 | 0.62 | 4
0.8064516129 | 3 |  |  | 0.846153846 | 4 | 0.642857143 | 3 | 0.75 | 3 |  |  | 0.642857143 | 4 | [6 empty] | 0.846153846 | 3 | 0.540983607 | 4 | 0.73077 | 3 | 0.55556 | 3
0.636363636 | 2 |  |  | 0.696969697 | 4 | 0.555555556 | 2 | 0.75 | 4 |  |  | 0.642857143 | 4 | [6 empty] | 0.696969697 | 2 | 0.540983607 | 4 | 0.75 | 4 | 0.54545 | 2
0.555555556 | 3 |  |  | 0.8064516129 | 4 | 0.555555556 | 2 | 0.676470588 | 3 |  |  | 0.555555556 | 4 | [6 empty] | 0.8064516129 | 3 | 0.59375 | 4 | 0.75 | 1 | 0.65217 | 4
|  |  |  | 0.636363636 | 3 | 0.730769231 | 2 | 0.676470588 | 3 |  |  | 0.730769231 | 4 | [6 empty] | 0.636363636 | 3 | 0.59375 | 2 | 0.75 | 4 | 0.63636 | 4
|  |  |  | 0.555555556 | 4 | 0.730769231 | 3 | 0.75 | 3 |  |  | 0.730769231 | 3 | [6 empty] | 0.555555556 | 2 | 0.620689655 | 4 | 0.77049 | 3 | 0.66364 | 2
[6 empty] | 0.75 | 2 | 0.696969697 | 4 |  |  | 0.75 | 4 | [8 empty] | 0.620689655 | 4 | 0.80645 | 4 | 0.54545 | 4
[6 empty] | 0.75 | 2 | 0.8064516129 | 3 |  |  | 0.75 | 3 | [8 empty] | 0.553571429 | 2 | 0.83051 | 4 | 0.47826 | 4
[6 empty] | 0.676470588 | 2 | 0.8064516129 | 4 |  |  | 0.75 | 4 | [8 empty] | 0.553571429 | 4 | 0.84615 | 4 | 0.61224 | 3
[6 empty] | 0.676470588 | 3 | 0.636363636 | 3 |  |  | 0.676470588 | 3 | [8 empty] | 0.47826087 | 4 | 1 | 4 | 0.70968 | 4
[6 empty] | 0.75 | 2 | 0.555555556 | 3 |  |  | 0.676470588 | 4 | [8 empty] | 0.47826087 | 4 | 1 | 3 | 0.70175 | 4
[6 empty] | 0.75 | 2 | 0.555555556 | 3 |  |  | 0.75 | 3 | [8 empty] | 0.642857143 | 4
[6 empty] | 0.75 | 3 | 0.555555556 | 3 |  |  | 0.75 | 4 | [8 empty] | 0.642857143 | 4
[6 empty] | 0.846153846 | 2 | 0.555555556 | 3 |  |  | 0.846153846 | 4 | [8 empty] | 0.555555556 | 4
[6 empty] | 0.846153846 | 3 |  |  |  |  | 0.846153846 | 4 | [8 empty] | 0.555555556 | 4
[6 empty] | 0.696969697 | 2 |  |  |  |  | 0.696969697 | 3 | [8 empty] | 0.730769231 | 4
[6 empty] | 0.696969697 | 2 |  |  |  |  | 0.8064516129 | 4 | [8 empty] | 0.730769231 | 4
[6 empty] | 0.8064516129 | 3 |  |  |  |  | 0.8064516129 | 2 | [8 empty] | 0.6875 | 4
[22 empty] | 0.75 | 4
[22 empty] | 0.75 | 4
[22 empty] | 0.676470588 | 4
[22 empty] | 0.676470588 | 4
[22 empty] | 0.75 | 4
[22 empty] | 0.75 | 4
[22 empty] | 0.846153846 | 2
[22 empty] | 0.846153846 | 4
[22 empty] | 0.696969697 | 4
[22 empty] | 0.696969697 | 4
[22 empty] | 0.8064516129 | 4
[22 empty] | 0.8064516129 | 2
[22 empty] | 0.636363636 | 4
[22 empty] | 0.636363636 | 4
[22 empty] | 0.555555556 | 4
[22 empty] | 0.555555556 | 4